## Sheet1
[5 empty] | Mode | Wavenumber (cm-1)
| Vapor | Pt(100) |  |  |  | IR/Raman17,18 | DFT | Pt(111)12 | Pt(100) | DFT
| Calculated | Physi-sorbed | Chemi-sorbed Calculated | Comment |  | liquid | gas phase | phys+chem | phys+chem | chem/Pt(100)
δ(C‒C)ringi.p. + δ(O‒CH3) i.p. | 744 | 760 | 708 | No peak experimentally | δ(CCO) o.o.p. | 741 | 683 | 740 | 748 | 654
δ(C‒C)ring i.p.+ ν(O‒H) | 815 |  | 766 | No O-H stretch here | δ(O‒CH3) i.p. | 754 | 744 | ‒ | 760 | 766
δ(C‒H) ring o.o.p | 852 | 837 | 877 |  | γ(C‒H) o.o.p | 834 | 852 | 830 | 837 | 833
δ(C‒C)ring i.p + ν(O‒CH3) | 1032 | 1028 | 978 | We cannot confirm or deny the existence of the C-C mode | δ(CCH) i.p. | 1028 | Simon | 1010 | 1028 | Simon
δ(C‒H)ring i.p + ν(O‒CH3) | 1101 | 1043 | 1017 | We cannot confirm or deny the existence of the C-H mode | ν(O‒CH3) | 1040 | 1032 | 1010 | 1043 | 1017
δ(C‒H)ring i.p. | 1152 |  | 1130 | No peak experimentally | ρ(CH3) | 1110 | 1101 | ‒ | 1112 | 1107
δ(C‒H)ring i.p. + ρ( C-OH) + ρ(CH3) | 1168, 1190 | 1112 | 1107, 1122 |  | ν(C‒OH) | 1223 | 1232 | 1250 | 1232 | 1224
δ(C‒H)ring i.p. + ν(C‒OH) + ν(C‒OCH3) | 1233, 1275 | 1232, 1268 | 1167, 1224 |  | ν(C‒OCH3) | 1263 | 1275 | 1250 | 1268 | 1275
δ(C‒H)ring i.p. + δ( C-OH)i.p. | 1305 |  | 1275 | We think it’s a stretch, bends are usually lower than a stetch | δ(HCH) | 1444,1458, 1463 | 1454 | 1430 | 1458 | 1462
ν(C‒C)ring + δ( C-OH)i.p. | 1403 |  | 1330 | We have a C-C stetch at 1306 | ν(C‒C)ring | 1502, 1597 | 1519, Simon | 1550 | 1508, 1599 | ‒
δ(HCH) | 1441, 1454, 1468, 1485 | 1458 | 1350, 1368, 1419, 1463 | We think theres a δ(CCH) at 1364 | ν(C‒H) methyl, | 2843‒2965 | 2947 | 2870 | 2842‒2969 | 2850
δ(C‒C)ringi.p. + ν(C‒OH) + ν(C‒OCH3) | 1519 |  | 1388 | No peak experimentally | ν(C‒H)ring | 3008‒3071 | 3017‒3099 | 3030 | 3012‒3071 | 3037‒3084
ν(C‒C)ring | 1609, 1622 | 1508, 1599 | 1431, 1440 | Peak at 1430 is δ(HCH) | ν(O‒H) | 3370 | 3733 | 3300 | 3420 | 3644
ν(C‒H) methyl, | 2947, 3017 | 2842‒2969 | 2850, 3006 |  | (H‒bonded)
ν(C‒H) methyl + ν(C‒H)ring | 3091, 3092 | 3012‒3071 | 3006, 3037
ν(C‒H)ring | 3099, 3122, 3153 |  | 3127
ν(O‒H) | 3733 | 3420 | 3644
(H‒bonded)