## Sheet1
T | TypeKmV | CJC | TypeCmV | RT ~22 deg C
295.68 | 0.9 | 25.27 | 0.021
292.79 | 0.78 | 25.27 | -0.017
292.04 | 0.74 | 25.26 | -0.028
291.22 | 0.72 | 25.26 | -0.037
290.56 | 0.69 | 25.26 | -0.045
290.18 | 0.67 | 25.26 | -0.052
289.77 | 0.65 | 25.26 | -0.058
289.38 | 0.64 | 25.26 | -0.066
289.1 | 0.63 | 25.26 | -0.069
288.86 | 0.62 | 25.26 | -0.074
288.62 | 0.61 | 25.26 | -0.077
288.37 | 0.6 | 25.27 | -0.082
288.1 | 0.59 | 25.27 | -0.086
287.88 | 0.58 | 25.27 | -0.088
287.64 | 0.57 | 25.96 | -0.093
287.41 | 0.56 | 25.96 | -0.095
287 | 0.55 | 25.27 | -0.102
286.7 | 0.54 | 25.27 | -0.106
286.38 | 0.52 | 25.27 | -0.111
286.09 | 0.51 | 25.27 | -0.115
285.79 | 0.5 | 25.28 | -0.119
285.51 | 0.49 | 25.28 | -0.123
285.26 | 0.48 | 25.28 | -0.128
285.05 | 0.47 | 25.28 | -0.13
284.72 | 0.46 | 25.27 | -0.136
284.32 | 0.44 | 25.27 | -0.14
283.84 | 0.42 | 25.28 | -0.148
283.59 | 0.41 | 25.28 | -0.151
283.4 | 0.41 | 25.28 | -0.155
283.17 | 0.4 | 25.29 | -0.159
282.66 | 0.38 | 25.28 | -0.166
282.32 | 0.36 | 25.28 | -0.169
282.05 | 0.35 | 25.29 | -0.174
281.7 | 0.34 | 25.29 | -0.179
281.44 | 0.33 | 25.29 | -0.182
281.12 | 0.31 | 25.29 | -0.187
280.69 | 0.3 | 25.29 | -0.193
280.47 | 0.28 | 25.29 | -0.197
280.23 | 0.28 | 25.29 | -0.201
280 | 0.27 | 25.3 | -0.203
279.61 | 0.25 | 25.3 | -0.209
279.15 | 0.24 | 25.31 | -0.214
279.85 | 0.23 | 25.31 | -0.219
278.65 | 0.22 | 25.31 | -0.224
278.44 | 0.21 | 25.31 | -0.228
278.22 | 0.2 | 25.31 | -0.23
277.92 | 0.19 | 25.31 | -0.234
277.7 | 0.18 | 25.31 | -0.236
277.52 | 0.17 | 25.31 | -0.238
277.22 | 0.16 | 25.32 | -0.243
276.91 | 0.15 | 25.32 | -0.249
276.51 | 0.14 | 25.33 | -0.252
276.41 | 0.13 | 25.33 | -0.255
276.21 | 0.12 | 25.33 | -0.258
275.81 | 0.11 | 25.33 | -0.265
275.6 | 0.1 | 25.33 | -0.267
275.44 | 0.09 | 25.33 | -0.269
275.24 | 0.08 | 25.34 | -0.272
275.06 | 0.07 | 25.35 | -0.275
274.73 | 0.06 | 25.35 | -0.28
274.5 | 0.05 | 25.35 | -0.282
274.27 | 0.04 | 25.35 | -0.286
274.04 | 0.03 | 25.35 | -0.289
273.88 | 0.03 | 25.36 | -0.292
273.67 | 0.02 | 25.36 | -0.295
273.5 | 0.01 | 25.37 | -0.297
273.15 | 0 | 25.37 | -0.3
273 | -0.01 | 25.38 | -0.303
271.68 | -0.06 | 25.38 | -0.321
271.43 | -0.07 | 25.38 | -0.324
271.21 | -0.08 | 25.38 | -0.328
271.06 | -0.09 | 25.38 | -0.332
270.44 | -0.11 | 25.38 | -0.339
270.25 | -0.12 | 25.38 | -0.343
270 | -0.14 | 25.38 | -0.348
269.35 | -0.15 | 25.38 | -0.354
269.11 | -0.16 | 25.39 | -0.363
268.46 | -0.19 | 25.39 | -0.369
268.11 | -0.2 | 25.39 | -0.373
267.9 | -0.21 | 25.39 | -0.378
267.65 | -0.22 | 25.39 | -0.383
266.69 | -0.26 | 25.39 | -0.396
266.23 | -0.28 | 25.39 | -0.401
265.89 | -0.3 | 25.39 | -0.407
265.45 | -0.31 | 25.39 | -0.413
264.8 | -0.33 | 25.39 | -0.422
264.48 | -0.35 | 25.39 | -0.428
264.08 | -0.37 | 25.39 | -0.433
263.31 | -0.39 | 25.39 | -0.444
262.95 | -0.41 | 25.39 | -0.448
262.64 | -0.42 | 25.39 | -0.454
261.86 | -0.45 | 25.42 | -0.464
261.43 | -0.47 | 25.42 | -0.471
261.04 | -0.48 | 25.42 | -0.474
260.59 | -0.49 | 25.42 | -0.48
260.34 | -0.5 | 25.42 | -0.485
260.03 | -0.52 | 25.42 | -0.49
259.7 | -0.53 | 25.42 | -0.494
259.17 | -0.55 | 25.43 | -0.5
258.66 | -0.57 | 25.44 | -0.507
258.39 | -0.59 | 25.44 | -0.511
257.88 | -0.6 | 25.44 | -0.517
257.63 | -0.61 | 25.44 | -0.522
257.08 | -0.63 | 25.45 | -0.53
256.83 | -0.64 | 25.46 | -0.533
256.5 | -0.65 | 25.46 | -0.534
256.35 | -0.66 | 25.46 | -0.537
256.03 | -0.67 | 25.45 | -0.542
255.8 | -0.68 | 25.45 | -0.547
255.49 | -0.69 | 25.45 | -0.55
255.4 | -0.7 | 25.46 | -0.553
254.95 | -0.71 | 25.46 | -0.557
254.76 | -0.72 | 25.47 | -0.558
254.43 | -0.73 | 25.47 | -0.564
254.29 | -0.73 | 25.47 | -0.566
254.21 | -0.74 | 25.47 | -0.568
254.11 | -0.74 | 25.47 | -0.57
253.85 | -0.75 | 25.48 | -0.571
253.71 | -0.76 | 25.48 | -0.573
253.46 | -0.77 | 25.48 | -0.577
253.31 | -0.77 | 25.49 | -0.58
253.1 | -0.78 | 25.49 | -0.581
252.62 | -0.8 | 25.49 | -0.586
252.36 | -0.81 | 25.49 | -0.592
252.19 | -0.82 | 25.49 | -0.593
252 | -0.82 | 25.5 | -0.596
251.77 | -0.83 | 25.5 | -0.599
251.61 | -0.84 | 25.5 | -0.601
251.41 | -0.85 | 25.5 | -0.604
251.14 | -0.85 | 25.5 | -0.609
250.76 | -0.88 | 25.51 | -0.616
250.25 | -0.89 | 25.51 | -0.621
249.88 | -0.9 | 25.51 | -0.626
249.55 | -0.92 | 25.51 | -0.632
249.21 | -0.93 | 25.51 | -0.635
248.85 | -0.94 | 25.51 | -0.641
248.58 | -0.96 | 25.51 | -0.645
248.1 | -0.97 | 25.51 | -0.651
247.77 | -0.98 | 25.51 | -0.656
247.51 | -1 | 25.51 | -0.66
247.17 | -1.01 | 25.51 | -0.663
246.75 | -1.02 | 25.51 | -0.671
246.47 | -1.04 | 25.51 | -0.675
246.01 | -1.05 | 25.51 | -0.678
245.78 | -1.06 | 25.51 | -0.683
245.36 | -1.08 | 25.51 | -0.69
245.02 | -1.09 | 25.51 | -0.693
244.56 | -1.1 | 25.51 | -0.697
244.5 | -1.11 | 25.52 | -0.7
244.2 | -1.12 | 25.52 | -0.704
243.9 | -1.13 | 25.52 | -0.708
243.66 | -1.14 | 25.52 | -0.713
243.46 | -1.15 | 25.52 | -0.715
243.15 | -1.16 | 25.52 | -0.718
242.93 | -1.17 | 25.52 | -0.721
242.87 | -1.178 | 25.52 | -0.724
242.62 | -1.18 | 25.52 | -0.726
242.23 | -1.19 | 25.53 | -0.73
241.94 | -1.2 | 25.52 | -0.733
241.82 | -1.21 | 25.52 | -0.734
241.51 | -1.22 | 25.53 | -0.737
241.18 | -1.23 | 25.53 | -0.742
241.04 | -1.24 | 25.53 | -0.744
240.79 | -1.25 | 25.53 | -0.755
240.04 | -1.27 | 25.53 | -0.761
238.62 | -1.35 | 25.53 | -0.782
237.43 | -1.37 | 25.53 | -0.799
235.17 | -1.48 | 25.53 | -0.835
233.08 | -1.55 | 25.53 | -0.858
231.46 | -1.6 | 25.53 | -0.881
230.18 | -165 | 25.53 | -0.897
228.57 | -1.71 | 25.53 | -0.917
226.55 | -1.78 | 25.53 | -0.941
225.2 | -1.82 | 25.53 | -0.952
224.06 | -1.86 | 25.53 | -0.967
223.28 | -1.89 | 25.53 | -0.98
222.68 | -1.91 | 25.53 | -0.987
221.82 | -1.94 | 25.53 | -0.996
221.09 | -1.97 | 25.53 | -1.007
220.39 | -2 | 25.53 | -1.015
219.77 | -2.01 | 25.56 | -1.02
219.06 | -2.04 | 25.56 | -1.03
218.58 | -2.06 | 25.56 | -1.038
217.86 | -2.08 | 25.56 | -1.044
217.17 | -2.1 | 25.56 | -1.051
216.87 | -2.12 | 25.56 | -1.057
216.3 | -2.14 | 25.55 | -1.064
215.77 | -2.15 | 25.55 | -1.067
215.52 | -2.16 | 25.55 | -1.071
215.37 | -2.17 | 25.55 | -1.074
214.98 | -2.18 | 25.55 | -1.078
214.7 | -2.19 | 25.55 | -1.079
214.36 | -2.2 | 25.55 | -1.084
214.17 | -2.21 | 25.55 | -1.085
213.98 | -2.21 | 25.55 | -1.087
213.86 | -2.22 | 25.55 | -1.089
213.79 | -2.22 | 25.55 | -1.09
213.55 | -2.23 | 25.55 | -1.091
213.16 | -2.25 | 25.55 | -1.099
211.95 | -2.29 | 25.55 | -1.119
210.53 | -2.36 | 25.55 | -1.144
207.23 | -2.47 | 25.55 | -1.185
205.39 | -2.52 | 25.55 | -1.205
203.93 | -2.59 | 25.55 | -1.229
201.23 | -2.66 | 25.55 | -1.249
199.59 | -2.73 | 25.55 | -1.266
196.39 | -2.82 | 25.55 | -1.299
194.75 | -2.87 | 25.55 | -1.317
193.53 | -2.91 | 25.55 | -1.331
192.14 | -2.97 | 25.55 | -1.345
190.75 | -3 | 25.55 | -1.357
190.33 | -3.02 | 25.55 | -1.36
189.48 | -3.04 | 25.55 | -1.369
189.31 | -3.05 | 25.55 | -1.372
189.25 | -3.05 | 25.55 | -1.372
191 | -3 | 25.55 | -1.36
189.44 | -3.05 | 25.55 | -1.383
187.49 | -3.13 | 25.55 | -1.405
186.05 | -3.16 | 25.55 | -1.416
185.15 | -3.19 | 25.55 | -1.426
183.22 | -3.25 | 25.58 | -1.442
181.69 | -3.29 | 25.58 | -1.458
180.51 | -3.33 | 25.58 | -1.469
180.08 | -3.34 | 25.58 | -1.472
179.7 | -3.35 | 25.58 | -1.477
179.23 | -3.37 | 25.58 | -1.481
178.31 | -3.4 | 25.58 | -1.489
177.84 | -3.41 | 25.58 | -1.494
177.42 | -3.42 | 25.58 | -1.495
177.18 | -3.43 | 25.58 | -1.497
177.06 | 3.43 | 25.57 | -1.496
178.75 | -3.41 | 25.57 | -1.491
176.8 | -3.45 | 25.57 | -1.507
174.82 | -3.54 | 25.57 | -1.525
172.84 | -3.58 | 25.57 | -1.551
169.35 | -3.69 | 25.57 | -1.574
167.59 | -3.73 | 25.57 | -1.599
166 | -3.78 | 25.57 | -1.609
163.58 | -3.85 | 25.57 | -1.63
162.46 | -3.88 | 25.57 | -1.64
161.88 | -3.89 | 25.57 | -1.648
161.16 | -3.91 | 25.56 | -1.654
160.46 | -3.93 | 25.57 | -1.663
159.55 | -3.96 | 25.57 | -1.671
159.09 | -3.97 | 25.57 | -1.675
158.76 | -3.98 | 25.57 | -1.678
158.29 | -3.99 | 25.57 | -1.68
158 | -4 | 25.57 | -1.684
157.71 | -4.01 | 25.57 | -1.687
157.61 | -4.01 | 25.57 | -1.688
157.3 | -4.02 | 25.56 | -1.689
156.85 | -4.04 | 25.56 | -1.69
156.72 | -4.04 | 25.56 | -1.691
156.41 | -4.05 | 25.56 | -1.696
155.44 | -4.08 | 25.55 | -1.71
153.61 | -4.14 | 25.55 | -1.73
151.29 | -4.2 | 25.55 | -1.749
149.62 | -4.24 | 25.55 | -1.764
148.56 | -4.278 | 25.55 | -1.775
147.22 | -4.31 | 25.55 | -1.784
146.34 | -4.33 | 25.55 | -1.792
145.26 | -4.36 | 25.55 | -1.8
144.78 | -4.367 | 25.55 | -1.806
144.03 | -4.39 | 25.55 | -1.812
142.76 | -4.42 | 25.55 | -1.821
142.37 | -4.43 | 25.55 | -1.822
142.09 | -4.44 | 25.54 | -1.825
141.93 | -4.44 | 25.54 | -1.827
141.77 | -4.45 | 25.54 | -1.828
141.68 | -4.45 | 25.54 | -1.828
141.7 | -4.45 | 25.54 | -1.83
140.88 | 4.48 | 25.54 | -1.838
140.18 | -4.49 | 25.54 | -1.842
139.5 | -4.51 | 25.54 | -1.848
138.99 | -4.52 | 25.54 | -1.852
138.5 | -4.54 | 25.54 | -1.858
137.46 | -4.56 | 25.54 | -1.863
137.14 | -4.57 | 25.54 | -1.866
136.9 | -4.57 | 25.54 | -1.868
136.71 | -4.58 | 25.54 | -1.869
129.18 | -4.88 | 25.54 | -1.935
81.36 | -5.76 | 25.54 | -2.166
81.34 | -5.76 | 25.54 | -2.166
81.36 | -5.76 | 25.54 | -2.165
81.34 | -5.76 | 25.54 | -2.166
81.38 | -5.76 | 25.54 | -2.165
81.38 | -5.76 | 25.55 | -2.164
81.24 | -5.76 | 25.55 | -2.164
81.48 | -5.76 | 25.55 | -2.162
81.56 | -5.76 | 25.55 | -2.162
81.61 | -5.75 | 25.55 | -2.161
81.59 | -5.76 | 25.55 | -2.162
81.3 | -5.76 | 25.55 | -2.164
81.66 | -5.75 | 25.53 | -2.161
81.75 | -5.75 | -25.53 | -2.161
81.8 | -5.75 | -25.52 | -2.16
81.86 | -5.75 | -25.52 | -2.16
82.23 | -5.75 | -25.53 | -2.161
82.9 | -5.73 | 25.53 | -2.161
83.67 | -5.72 | 25.53 | -2.16
84 | -5.71 | 25.52 | -2.16
84.7 | -5.7 | 25.52 | -2.16
85.05 | -5.7 | 25.53 | -2.16
85.57 | -5.69 | 25.52 | -2.16
86.25 | -5.67 | 25.52 | -2.161
86.8 | -5.66 | 25.53 | -2.161
87.7 | -5.65 | 25.53 | -2.161
88.1 | -5.64 | 25.52 | -2.161
82.7 | -5.74 | 25.53 | -2.164
83.88 | -5.73 | 25.53 | -2.163
84.21 | -5.71 | 25.54 | -2.162
84.62 | -5.7 | 25.53 | -2.161
84.9 | -5.7 | 25.54 | -2.161
86.3 | -5.67 | 25.55 | -2.16
90.68 | -5.59 | 25.55 | -2.152
91.05 | -5.58 | 25.55 | -2.151
91.65 | -5.57 | 25.55 | -2.152
92.25 | -5.56 | 25.55 | -2.151
92.5 | -5.56 | 25.55 | -2.152
92.79 | -5.56 | 25.55 | -2.151
92.94 | -5.55 | 25.54 | -2.149
93.21 | -5.55 | 25.55 | -2.148
93.43 | -5.54 | 25.55 | -2.147
93.61 | -5.54 | 25.55 | -2.146
93.75 | -5.54 | 25.55 | -2.145
93.92 | -5.54 | 25.55 | -2.145 |  | .
94.08 | -5.53 | 25.55 | -2.144
94.53 | -5.52 | 25.55 | -2.147
94.8 | -5.51 | 25.56 | -2.146
95.17 | -5.51 | 25.56 | -2.146
95.33 | -5.51 | 25.56 | -2.145
95.75 | -5.5 | 25.56 | -2.144
95.97 | -5.5 | 25.57 | -2.143
96.29 | -5.49 | 25.57 | -2.142
96.57 | -5.48 | 25.57 | -2.141
96.75 | -5.48 | 25.58 | -2.14
96.97 | -5.48 | 25.58 | -2.139
97.2 | -5.47 | 25.58 | -2.138
97.37 | -5.47 | 25.58 | -2.137
97.67 | -5.46 | 25.58 | -2.136
97.82 | -5.46 | 25.58 | -2.135
97.98 | -5.46 | 25.58 | -2.134
98.16 | -5.46 | 25.59 | -2.133
98.4 | -5.45 | 25.59 | -2.132
98.53 | -5.45 | 25.59 | -2.131
98.65 | -5.44 | 25.59 | -2.13
98.9 | -5.44 | 25.58 | -2.129
99.12 | -5.43 | 25.59 | -2.128
99.3 | -5.43 | 25.58 | -2.127
99.45 | -5.43 | 25.6 | -2.126
99.55 | -5.43 | 25.6 | -2.125
99.72 | -5.42 | 26.61 | -2.124
99.96 | -5.42 | 25.61 | -2.123
100.1 | -5.41 | 25.6 | -2.122
100.33 | -5.41 | 25.6 | -2.121
100.48 | -5.41 | 25.61 | -2.12
100.65 | -5.41 | 25.6 | -2.119
100.82 | -5.4 | 25.6 | -2.118
100.94 | -5.4 | 25.61 | -2.117
101.12 | -5.39 | 25.61 | -2.116
101.32 | -5.39 | 25.62 | -2.115
101.47 | -5.39 | 25.62 | -2.114
101.6 | -5.39 | 25.62 | -2.113
101.8 | -5.38 | 25.61 | -2.112
101.93 | -5.38 | 25.62 | -2.111
102.1 | -5.37 | 25.63 | -2.11
102.3 | -5.37 | 25.62 | -2.109
102.45 | -5.37 | 25.62 | -2.108
102.5 | -5.37 | 25.63 | -2.107
102.63 | -5.37 | 25.63 | -2.106
102.8 | -5.36 | 25.63 | -2.105
102.95 | -5.36 | 25.63 | -2.104
103.12 | -5.35 | 25.64 | -2.103
103.3 | -5.35 | 25.64 | -2.102
103.4 | -5.35 | 25.64 | -2.101
103.55 | -5.35 | 25.63 | -2.1
103.75 | -5.34 | 25.64 | -2.099
103.87 | -5.34 | 25.64 | -2.098
104.1 | -5.34 | 25.63 | -2.097
104.25 | -5.33 | 25.64 | -2.096
104.41 | -5.33 | 25.64 | -2.095
104.56 | -5.33 | 25.64 | -2.094
104.65 | -5.32 | 25.64 | -2.093
104.76 | -5.32 | 25.64 | -2.092
104.91 | -5.32 | 24.65 | -2.091
105.02 | -5.32 | 24.65 | -2.09
105.15 | -5.31 | 25.64 | -2.089
105.28 | -5.31 | 25.65 | -2.088
105.39 | -5.31 | 25.64 | -2.087
105.54 | -5.3 | 25.64 | -2.086
105.7 | -5.3 | 25.65 | -2.085
105.82 | -5.3 | 25.65 | -2.084
105.95 | -5.3 | 25.65 | -2.083
106.05 | -5.29 | 25.65 | -2.082
106.2 | -5.29 | 25.64 | -2.081
106.4 | -5.29 | 25.65 | -2.08
106.57 | -5.28 | 25.64 | -2.079
106.74 | -5.28 | 25.63 | -2.078
106.88 | -5.28 | 25.64 | -2.077
107.03 | -5.27 | 25.63 | -2.076
107.1 | -5.27 | 25.63 | -2.075
107.23 | -5.27 | 25.63 | -2.074
107.35 | -5.27 | 25.63 | -2.073
107.45 | -5.26 | 25.62 | -2.072
107.6 | -5.26 | 25.6 | -2.071
107.82 | -5.26 | 25.6 | -2.07
107.99 | -5.25 | 25.59 | -2.069
108.07 | -5.25 | 25.6 | -2.068
108.25 | -5.25 | 25.6 | -2.067
108.4 | -5.25 | 25.6 | -2.066
109.2 | -5.23 | 25.6 | -2.06
109.3 | -5.23 | 25.6 | -2.059
109.4 | -5.22 | 25.6 | -2.058
109.6 | -5.22 | 25.6 | -2.057
109.78 | -5.21 | 25.6 | -2.056
109.84 | -5.21 | 25.6 | -2.055
109.9 | -5.21 | 25.59 | -2.054
110.02 | -5.21 | 25.59 | -2.053
110.17 | -5.21 | 25.59 | -2.052
110.88 | -5.19 | 25.6 | -2.048
111.05 | -5.18 | 25.6 | -2.047
111.13 | 5.18 | 25.6 | -2.046
111.25 | -5.17 | 25.6 | -2.045
111.85 | -5.16 | 25.59 | -2.041
111.92 | -5.16 | 25.59 | -2.04
112 | -5.16 | 25.59 | -2.039
112.53 | -5.15 | 25.59 | -2.036
112.72 | -5.15 | 25.59 | -2.035
112.9 | -5.15 | 25.59 | -2.034
113 | -5.15 | 25.59 | -2.033
113.1 | -5.15 | 25.59 | -2.032
113.26 | -5.15 | 25.59 | -2.031
113.37 | -5.14 | 25.59 | -2.03
113.53 | -5.13 | 25.59 | -2.029
113.65 | -5.13 | 25.59 | -2.028
113.78 | -5.13 | 25.59 | -2.027
113.9 | -5.12 | 25.6 | -2.026
114 | -5.12 | 25.6 | -2.025
114.57 | -5.11 | 25.59 | -2.02
114.7 | -5.1 | 25.59 | -2.019
114.91 | -5.1 | 25.59 | -2.018
115.14 | -5.09 | 25.59 | -2.017
115.25 | -5.09 | 25.59 | -2.016
115.4 | -5.09 | 25.59 | -2.015
115.55 | -5.09 | 25.59 | -2.014
115.7 | -5.09 | 25.59 | -2.013
115.8 | -5.09 | 25.59 | -2.012
115.93 | -5.08 | 25.59 | -2.011
116.02 | -5.08 | 25.58 | -2.01
116.1 | -5.07 | 25.58 | -2.009
116.23 | -5.07 | 25.58 | -2.008
116.41 | -5.07 | 25.58 | -2.007
116.56 | -5.07 | 25.58 | -2.006
116.65 | -5.07 | 25.58 | -2.005
116.85 | -5.06 | 25.58 | -2.004
116.95 | -5.06 | 25.58 | -2.003
117.06 | -5.05 | 25.58 | -2.002
117.22 | -5.05 | 25.58 | -2.001
117.44 | -5.04 | 25.58 | -2
117.58 | -5.04 | 25.58 | -1.999
117.75 | -5.04 | 25.58 | -1.998
117.85 | -5.03 | 25.58 | -1.997
117.95 | -5.03 | 25.58 | -1.996
118.08 | -5.03 | 25.58 | -1.995
118.27 | -5.02 | 25.58 | -1.994
118.5 | -5.02 | 25.58 | -1.993
118.66 | -5.02 | 25.58 | -1.991
118.8 | -5.02 | 25.58 | -1.99
118.95 | -5.01 | 25.59 | -1.989
119 | -5.01 | 25.59 | -1.988
119.12 | -5 | 25.59 | -1.987
119.24 | -5 | 25.59 | -1.986
119.34 | -5 | 25.59 | -1.985
119.58 | -4.99 | 25.6 | -1.984
119.67 | -4.99 | 25.6 | -1.983
119.85 | -4.98 | 25.6 | -1.982
120.08 | -4.98 | 25.6 | -1.981
120.17 | -4.98 | 25.58 | -1.98
120.26 | -4.98 | 25.59 | -1.979
120.37 | -4.98 | 25.59 | -1.978
120.5 | -4.97 | 25.59 | -1.977
120.65 | -4.97 | 25.59 | -1.976
120.77 | -4.97 | 25.6 | -1.975
120.87 | -4.97 | 25.6 | -1.974
120.97 | -4.96 | 25.59 | -1.973
121.1 | -4.96 | 25.59 | -1.972
121.35 | -4.95 | 25.59 | -1.971
121.44 | -4.95 | 25.59 | -1.97
121.5 | -4.95 | 25.59 | -1.969
121.66 | -4.95 | 25.59 | -1.968
121.78 | -4.94 | 25.59 | -1.967
121.9 | -4.94 | 25.58 | -1.966
122.13 | -4.94 | 25.58 | -1.965
122.26 | -4.93 | 25.58 | -1.964
122.33 | -4.93 | 25.58 | -1.963
122.42 | -4.93 | 25.58 | -1.962
122.54 | -4.93 | 25.58 | -1.961
122.67 | -4.92 | 25.58 | -1.96
122.8 | -4.92 | 25.58 | -1.959
122.96 | -4.92 | 25.58 | -1.958
123.1 | -4.91 | 25.57 | -1.957
123.3 | -4.91 | 25.57 | -1.956
123.42 | -4.91 | 25.56 | -1.955
123.5 | -4.9 | 25.56 | -1.954
123.55 | -4.9 | 25.56 | -1.953
123.68 | -4.9 | 25.55 | -1.952
123.8 | -4.9 | 25.55 | -1.951
123.93 | -4.89 | 25.55 | -1.95
124.04 | -4.89 | 25.55 | -1.949
124.13 | -4.89 | 25.55 | -1.948
124.27 | -4.88 | 25.54 | -1.947
124.41 | -4.88 | 25.54 | -1.946
124.58 | -4.88 | 25.54 | -1.945
124.74 | -4.87 | 25.54 | -1.944
124.8 | -4.87 | 25.53 | -1.943
124.92 | -4.87 | 25.54 | -1.942
125.02 | -4.87 | 25.54 | -1.941
125.14 | -4.86 | 25.54 | -1.94
125.28 | -4.86 | 25.53 | -1.939
125.38 | -4.86 | 25.53 | -1.938
125.53 | -4.85 | 25.52 | -1.937
125.63 | -4.85 | 25.52 | -1.936
125.78 | -4.85 | 25.51 | -1.935
125.87 | -4.85 | 25.51 | -1.934
126 | -4.84 | 25.52 | -1.933
126.17 | -4.84 | 25.52 | -1.932
126.24 | -4.84 | 25.51 | -1.931
126.35 | -4.84 | 25.51 | -1.93
126.48 | -4.83 | 25.51 | -1.929
126.58 | -4.83 | 25.5 | -1.928
126.74 | -4.83 | 25.51 | -1.927
126.9 | -4.82 | 25.51 | -1.926
127.05 | -4.82 | 25.51 | -1.925
127.14 | -4.82 | 25.51 | -1.924
127.25 | -4.81 | 25.51 | -1.923
127.4 | -4.81 | 25.5 | -1.922
127.51 | -4.81 | 25.5 | -1.921
127.65 | -4.8 | 25.48 | -1.92
127.78 | -4.8 | 25.47 | -1.919
127.91 | -4.8 | 25.47 | -1.918
128.03 | -4.8 | 25.47 | -1.917
128.19 | -4.79 | 25.46 | -1.916
128.28 | -4.79 | 25.45 | -1.915
128.4 | -4.79 | 25.45 | -1.914
128.5 | -4.78 | 25.45 | -1.913
128.66 | -4.78 | 25.45 | -1.912
128.72 | -4.78 | 25.45 | -1.911
128.83 | -4.77 | 25.44 | -1.91
128.91 | -4.77 | 25.43 | -1.909
129.05 | -4.77 | 25.43 | -1.908
129.2 | -4.76 | 25.43 | -1.907
129.35 | -4.76 | 25.42 | -1.906
129.48 | -4.76 | 25.42 | -1.905
129.59 | -4.76 | 25.42 | -1.904
129.68 | -4.76 | 25.42 | -1.903
129.8 | -4.75 | 25.42 | -1.902
129.92 | -4.75 | 25.42 | -1.901
130.02 | -4.75 | 25.42 | -1.9
130.14 | -4.74 | 25.42 | -1.899
130.29 | -4.74 | 25.41 | -1.898
130.4 | -4.74 | 25.41 | -1.897
130.5 | -4.74 | 25.41 | -1.896
130.66 | -4.73 | 25.4 | -1.895
130.75 | -4.73 | 25.4 | -1.894
130.88 | -4.72 | 25.39 | -1.893
131.01 | -4.72 | 25.39 | -1.892
131.08 | -4.72 | 25.37 | -1.891
131.16 | -4.72 | 25.37 | -1.89
131.29 | -4.72 | 25.37 | -1.889
131.42 | -4.71 | 25.37 | -1.888
131.55 | -4.71 | 25.37 | -1.887
131.69 | -4.7 | 25.37 | -1.886
131.8 | -4.7 | 25.36 | -1.885
131.99 | -4.7 | 25.36 | -1.884
132.14 | -4.69 | 25.36 | -1.883
132.24 | -4.69 | 25.36 | -1.882
132.4 | -4.69 | 25.36 | -1.881
132.54 | -4.68 | 25.36 | -1.88
132.64 | -4.68 | 25.35 | -1.879
132.72 | -4.68 | 25.35 | -1.878
132.87 | -4.68 | 25.35 | -1.877
132.95 | -4.67 | 25.35 | -1.876
133.03 | -4.67 | 25.35 | -1.875
133.13 | -4.67 | 25.34 | -1.874
133.3 | -4.67 | 25.34 | -1.873
133.45 | -4.66 | 25.33 | -1.872
133.57 | -4.66 | 25.33 | -1.871
133.65 | -4.66 | 25.34 | -1.87
133.7 | -4.66 | 25.33 | -1.869
133.76 | -4.65 | 25.33 | -1.868
133.97 | -4.65 | 25.33 | -1.867
134.15 | -4.64 | 25.33 | -1.866
134.27 | -4.64 | 25.32 | -1.865
134.4 | -4.64 | 25.31 | -1.864
134.55 | -4.63 | 25.3 | -1.863
134.65 | -4.63 | 25.3 | -1.862
134.73 | -4.63 | 25.3 | -1.861
134.85 | -4.62 | 25.3 | -1.86
135 | -4.62 | 25.3 | -1.859
135.13 | -4.62 | 25.29 | -1.858
135.18 | -4.62 | 25.29 | -1.857
135.3 | -4.61 | 25.29 | -1.856
135.44 | -4.61 | 25.29 | -1.855
135.57 | -4.61 | 25.29 | -1.854
135.67 | -4.61 | 25.29 | -1.853
135.77 | -4.6 | 25.28 | -1.852
135.87 | -4.6 | 25.28 | -1.851
136.06 | -4.59 | 25.28 | -1.85
136.25 | -4.59 | 25.27 | -1.849
136.38 | -4.58 | 25.27 | -1.848
136.51 | -4.58 | 25.26 | -1.847
136.6 | -4.58 | 25.26 | -1.846
136.77 | -4.58 | 25.25 | -1.845
136.8 | -4.57 | 25.25 | -1.844
136.86 | -4.57 | 25.25 | -1.843
136.94 | -4.57 | 25.25 | -1.842
137.13 | -4.56 | 25.25 | -1.841
137.34 | -4.56 | 25.25 | -1.84
137.48 | -4.56 | 25.25 | -1.839
137.6 | -4.56 | 25.25 | -1.838
137.7 | -4.55 | 25.25 | -1.837
137.8 | -4.55 | 25.24 | -1.836
137.9 | -4.54 | 25.25 | -1.835
138.04 | -4.54 | 25.25 | -1.834
138.23 | -4.54 | 25.24 | -1.833
138.35 | -4.53 | 25.23 | -1.832
138.47 | -4.53 | 25.23 | -1.831
138.58 | -4.53 | 25.24 | -1.83
138.73 | -4.53 | 25.23 | -1.829
138.85 | -4.52 | 25.23 | -1.828
138.93 | -4.52 | 25.23 | -1.827
139.03 | -4.52 | 25.24 | -1.826
139.08 | -4.52 | 25.23 | -1.825
139.17 | -4.51 | 25.24 | -1.824
139.35 | -4.51 | 25.24 | -1.823
139.43 | -4.51 | 25.24 | -1.822
139.55 | -4.51 | 25.25 | -1.821
139.64 | -4.5 | 25.25 | -1.82
139.8 | -4.5 | 25.24 | -1.819
139.9 | -4.5 | 25.24 | -1.818
140.02 | -4.49 | 25.24 | -1.817
140.17 | -4.49 | 25.24 | -1.816
140.25 | -4.49 | 25.24 | -1.815
140.35 | -4.48 | 25.24 | -1.814
140.45 | -4.48 | 25.23 | -1.813
140.64 | -4.48 | 25.24 | -1.812
140.75 | -4.47 | 25.24 | -1.811
140.82 | -4.47 | 25.24 | -1.81
140.95 | -4.47 | 25.24 | -1.809
141.08 | -4.47 | 25.24 | -1.808
141.16 | -4.46 | 25.24 | -1.807
141.32 | -4.46 | 25.25 | -1.806
141.59 | -4.45 | 25.25 | -1.803
141.68 | -4.45 | 25.25 | -1.802
141.72 | -4.45 | 25.25 | -1.801
141.87 | -4.47 | 25.25 | -1.8
142 | -4.45 | 25.25 | -1.799
142.08 | -4.44 | 25.26 | -1.798
142.22 | -4.43 | 25.27 | -1.797
142.37 | -4.43 | 25.29 | -1.796
142.45 | -4.43 | 25.3 | -1.795
142.54 | -4.43 | 25.31 | -1.794
142.68 | -4.42 | 25.32 | -1.793
142.76 | -4.42 | 25.33 | -1.792
142.98 | -4.42 | 25.33 | -1.791
143.1 | -4.41 | 25.35 | -1.79
143.3 | -4.41 | 25.35 | -1.789
143.39 | -4.4 | 25.35 | -1.788
143.53 | -4.4 | 25.35 | -1.787
143.61 | -4.4 | 25.35 | -1.786
143.77 | -4.39 | 25.36 | -1.785
143.85 | -4.39 | 25.36 | -1.784
143.94 | -4.39 | 25.36 | -1.783
144 | -4.39 | 25.37 | -1.782
144.07 | -4.39 | 25.37 | -1.781
144.21 | -4.38 | 25.37 | -1.78
144.38 | -4.38 | 25.38 | -1.779
144.47 | -4.37 | 25.39 | -1.778
144.6 | -4.37 | 25.39 | -1.777
144.7 | -4.37 | 25.39 | -1.776
144.81 | -4.36 | 25.4 | -1.775
144.93 | -4.36 | 25.4 | -1.774
145.04 | -4.36 | 25.41 | -1.773
145.12 | -4.36 | 25.42 | -1.772
145.3 | -4.35 | 25.42 | -1.771
145.38 | -4.35 | 25.42 | -1.77
145.5 | -4.35 | 25.43 | -1.769
145.72 | -4.34 | 25.42 | -1.768
145.86 | -4.34 | 25.42 | -1.767
145.98 | -4.33 | 25.43 | -1.766
146.07 | -4.33 | 25.42 | -1.765
146.09 | -4.33 | 25.43 | -1.764
146.14 | -4.33 | 25.44 | -1.763
146.2 | -4.33 | 25.44 | -1.762
146.39 | -4.32 | 25.45 | -1.76
146.57 | -4.32 | 25.46 | -1.759
146.75 | -4.31 | 25.45 | -1.758
146.86 | -4.31 | 25.45 | -1.757
146.95 | -4.31 | 25.45 | -1.756
147.09 | -4.3 | 25.45 | -1.755
147.19 | -4.3 | 25.45 | -1.754
147.32 | -4.3 | 25.46 | -1.753
147.42 | -4.29 | 25.46 | -1.752
147.48 | -4.29 | 25.45 | -1.751
147.66 | -4.29 | 25.46 | -1.75