## Sheet1
temp (K) | H2 | Water | CO
105.8 | 57.08187 | 537.966 | 52.95001
105.7 | 102.3355 | 552.6192 | 187.3956
105.7 | 140.0925 | 563.2512 | 194.5406
105.6 | 107.837 | 569.4945 | 241.2582
105.5 | 119.4136 | 577.2897 | 300.1648
105.4 | 133.1132 | 580.0329 | 240.7874
105.4 | 109.0532 | 596.4129 | 267.7124
105.3 | 112.4188 | 590.5312 | 254.606
105.2 | 128.8034 | 597.0644 | 309.2076
105.1 | 131.3 | 619.0416 | 301.6041
105.1 | 107.557 | 614.8846 | 299.6551
105 | 122.3315 | 612.5559 | 271.9917
104.9 | 100.9811 | 626.5491 | 392.4663
104.9 | 121.8661 | 630.1581 | 822.4743
104.9 | 162.9831 | 644.5521 | 4920.044
105 | 209.2745 | 655.0779 | 17638.8
105.2 | 355.2944 | 664.2734 | 27187.85
105.7 | 463.9465 | 666.3592 | 33280.15
106.4 | 509.7664 | 669.1245 | 35876.4
107.5 | 564.6169 | 662.5329 | 36337.51
109.1 | 482.9616 | 663.9641 | 35995.11
111 | 504.3215 | 671.2076 | 37154.2
113.4 | 569.7745 | 679.3189 | 38145.27
116 | 627.0253 | 707.4647 | 37946.99
118.8 | 656.939 | 723.29 | 36487.66
122.2 | 654.4081 | 776.4589 | 34882.56
125.1 | 621.6132 | 824.024 | 33945.5
127.4 | 648.8687 | 879.2306 | 33414.32
130.1 | 668.326 | 922.1561 | 33306.24
132.7 | 643.0658 | 932.4679 | 33983.71
135.3 | 622.5696 | 914.8008 | 34821.92
137.8 | 692.468 | 889.5938 | 35243.39
140.7 | 679.1881 | 839.4219 | 35679.9
143.1 | 689.912 | 813.2902 | 35130.23
145.6 | 705.5484 | 779.7502 | 34128.81
148 | 665.4964 | 758.8505 | 33380.28
150.5 | 644.4908 | 733.0006 | 32427.59
152.9 | 666.1688 | 711.5859 | 31302.54
155.3 | 657.4948 | 700.8381 | 30553.91
157.6 | 621.9884 | 689.6007 | 29734.41
159.9 | 656.9949 | 671.5892 | 29084.47
162.2 | 616.5395 | 649.7717 | 28174.98
164.4 | 593.5477 | 648.7775 | 27484.21
166.6 | 637.7918 | 634.1882 | 26664.09
168.8 | 614.516 | 634.889 | 25625.68
171 | 510.1861 | 631.4198 | 25071.57
173.1 | 565.9939 | 609.4428 | 24208.76
175.2 | 580.5986 | 599.5298 | 23605.52
177.4 | 537.0377 | 594.2665 | 22921.77
179.5 | 578.5455 | 589.2605 | 22020.6
181.6 | 556.2212 | 587.5135 | 21286.79
183.7 | 507.3369 | 582.4175 | 20737.24
185.7 | 523.8753 | 566.3508 | 20033.91
187.8 | 518.435 | 567.4308 | 19244.45
189.9 | 475.6357 | 551.2778 | 18627.42
191.9 | 456.8411 | 544.346 | 18147.73
193.9 | 485.4584 | 548.8953 | 17511.42
196 | 418.4481 | 530.4823 | 17005.54
198 | 401.0904 | 523.1495 | 16506.61
200 | 409.0368 | 520.1807 | 15869.57
202 | 404.3841 | 502.946 | 15439.73
204 | 417.7274 | 521.1552 | 15193.65
206 | 446.8107 | 512.9315 | 14726.17
208.1 | 365.0235 | 498.9385 | 14158.63
210.1 | 333.6938 | 482.7257 | 13696.12
212.1 | 351.2061 | 470.0089 | 13247.35
214.1 | 347.0824 | 463.1622 | 12867.24
216.1 | 312.6437 | 472.2054 | 12613.46
218.1 | 332.6241 | 468.7376 | 12187.51
220.1 | 328.8344 | 459.7509 | 11889.96
222.1 | 314.7087 | 458.6611 | 11697.89
224 | 324.0396 | 441.8386 | 11368.21
226 | 345.3159 | 441.8798 | 11096.55
228 | 296.3042 | 439.6101 | 10849.69
230 | 306.3516 | 441.0213 | 10658.62
232 | 326.7089 | 427.9016 | 10338.42
234 | 319.1182 | 435.9928 | 10129.9
235.9 | 293.7571 | 406.9113 | 9919.541
237.9 | 313.3644 | 417.1435 | 9608.108
239.9 | 315.5308 | 417.5748 | 9377.132
241.9 | 300.8221 | 407.547 | 9204.755
243.9 | 290.3054 | 387.9552 | 8932.856
245.5 | 325.2311 | 400.4134 | 8770.581
247.5 | 288.2244 | 389.0007 | 8668.637
249.5 | 300.5287 | 384.9719 | 8441.863
251.5 | 315.082 | 379.9161 | 8230.385
253.5 | 296.7933 | 370.5584 | 8175.324
255.4 | 303.0442 | 376.5539 | 8002.922
257.4 | 271.5366 | 368.1871 | 7809.035
259.4 | 286.6319 | 361.8473 | 7735.939
261.4 | 286.8542 | 363.2756 | 7618.469
263.4 | 315.7465 | 349.8618 | 7436.273
265.3 | 270.2544 | 353.7833 | 7327.656
267.3 | 255.7597 | 339.9145 | 7422.248
269.3 | 332.8521 | 343.8178 | 7220.259
271.3 | 278.8694 | 336.863 | 7094.664
273.3 | 261.6857 | 321.3812 | 7087.263
275.2 | 278.7456 | 323.7317 | 6983.906
277.2 | 258.6949 | 315.179 | 6825.221
279.2 | 252.9283 | 313.4552 | 6950.24
281.2 | 300.2386 | 292.6644 | 6808.762
283.2 | 249.3069 | 298.3827 | 6747.18
285.2 | 281.8102 | 301.0499 | 6799.004
287.2 | 310.4505 | 282.8892 | 6828.475
289.1 | 268.3134 | 285.3746 | 6772.001
291.1 | 262.4058 | 281.2719 | 6790.671
293.1 | 280.9721 | 270.9411 | 6731.05
295.1 | 262.5944 | 274.1314 | 6760.393
297.4 | 261.031 | 271.0359 | 6841.422
299.4 | 256.9323 | 265.0761 | 6821.934
301.3 | 288.9342 | 256.6656 | 7019.883
303.3 | 289.2385 | 254.2788 | 7214.8
305.3 | 350.1978 | 229.2211 | 7358.542
307.3 | 339.4592 | 233.4313 | 7355.191
309.2 | 314.2181 | 248.8998 | 7583.338
311.2 | 343.5944 | 239.766 | 7687.138
313.2 | 354.0757 | 230.3623 | 7594.162
315.2 | 307.41 | 230.5145 | 7857.767
317.1 | 331.6209 | 217.406 | 7919.919
319.1 | 311.7472 | 207.7142 | 8029.566
321.1 | 335.9566 | 211.8575 | 8146.893
323.1 | 353.2069 | 211.2957 | 8239.46
325.1 | 357.3232 | 195.3379 | 8573.026
327 | 381.6501 | 186.7654 | 8712.476
329 | 402.8074 | 201.4407 | 8877.477
331 | 391.6338 | 186.4839 | 8815.869
333 | 371.4971 | 153.6441 | 8908.258
335 | 365.0494 | 179.7524 | 9036.347
336.9 | 340.5053 | 168.2098 | 9039.008
338.9 | 332.8106 | 182.7631 | 9126.442
340.9 | 348.2299 | 156.1433 | 9282.755
342.9 | 356.9493 | 153.8096 | 9467.7
344.8 | 352.7882 | 158.999 | 9616.524
346.8 | 378.1275 | 142.8163 | 9921.625
348.8 | 390.4278 | 145.1735 | 10031.11
350.8 | 340.2241 | 137.7088 | 10096.37
352.8 | 342.3634 | 130.586 | 10327.26
354.8 | 354.9098 | 122.0222 | 10361.52
356.8 | 344.8121 | 119.0585 | 10425.41
358.7 | 333.194 | 123.825 | 10683.5
360.7 | 342.3993 | 118.5332 | 10851.94
362.7 | 332.1536 | 105.1564 | 11005.12
364.7 | 325.567 | 102.9677 | 11335.02
366.6 | 359.4229 | 104.3052 | 11608.17
368.6 | 375.0102 | 102.0654 | 11759.84
370.6 | 364.6045 | 96.62763 | 12113.79
372.6 | 363.2888 | 90.29387 | 12306.6
374.6 | 367.2271 | 84.56311 | 12470.15
376.2 | 341.0848 | 82.4633 | 12801.27
378.2 | 360.8521 | 84.35854 | 13274.96
380.2 | 395.5094 | 89.10078 | 13413.58
382.1 | 407.4723 | 66.27825 | 13880.51
384.1 | 446.0607 | 69.88249 | 14441.78
386.1 | 482.317 | 64.91673 | 14713.82
388.1 | 479.5093 | 67.97097 | 14950.09
390.1 | 441.8016 | 59.53921 | 15264.19
392 | 464.5925 | 69.26769 | 15584.44
394 | 430.9148 | 61.79393 | 15816.02
396 | 418.0042 | 51.65316 | 16363.66
397.9 | 430.5221 | 52.90164 | 16750.04
399.9 | 444.0484 | 41.83588 | 17040.41
401.9 | 463.9277 | 36.85112 | 17457.4
403.9 | 471.932 | 46.43636 | 18024.14
405.9 | 492.7024 | 48.5126 | 18230.24
407.9 | 446.7457 | 43.39184 | 18385.52
409.8 | 424.0356 | 43.56431 | 18789.81
411.8 | 456.0339 | 30.56955 | 18928.89
413.8 | 422.2282 | 40.72679 | 19223.72
415.7 | 395.4341 | 35.05627 | 19403.38
417.7 | 384.7704 | 37.11451 | 19548.23
419.7 | 395.8738 | 32.26175 | 19705.68
421.7 | 373.1521 | 34.74799 | 20125.61
423.7 | 367.3654 | 21.83023 | 20236.42
425.6 | 389.6113 | 30.2737 | 20297.86
431.6 | 301.3673 | 3.79342 | 19919.99
433.5 | 296.0822 | 14.8619 | 20650.23
435.2 | 313.1652 | 15.20385 | 20949.92
437.1 | 338.9792 | 9.284328 | 21244
439.1 | 312.9625 | 16.63657 | 21661.68
441.1 | 307.6318 | 24.24081 | 22086.29
443.1 | 353.1681 | 30.00804 | 22461.62
445.1 | 349.2444 | 19.33328 | 22859.07
447.1 | 321.0428 | 14.98152 | 23362.76
449 | 365.1837 | 0 | 23794.55
451 | 369.463 | 10.41824 | 23956.73
453 | 328.9463 | 18.24148 | 24432.72
455 | 344.4926 | 10.34372 | 24805.59
457 | 350.2409 | 16.89496 | 25129.96
458.9 | 318.7378 | 16.54843 | 25491.39
460.9 | 326.0992 | 6.705672 | 25799.79
462.9 | 364.6665 | 14.27791 | 26116.79
464.9 | 351.3198 | 16.55015 | 26369.81
466.9 | 343.3621 | 21.02439 | 27141.74
468.8 | 362.529 | 18.05487 | 27546.91
470.8 | 383.9803 | 31.55811 | 27776.39
472.8 | 369.5667 | 19.09234 | 28461.6
474.8 | 369.124 | 11.42958 | 28661.19
476.8 | 364.4973 | 24.83382 | 29462.07
478.4 | 363.524 | 21.37301 | 30557.76
480.4 | 378.9183 | 51.32225 | 31700.36
482.4 | 409.5626 | 30.25149 | 33107.94
484.4 | 412.9369 | 54.38773 | 34840.47
486.3 | 431.3668 | 59.94921 | 36389.5
488.3 | 470.8642 | 45.39345 | 37534.63
490.3 | 472.5885 | 44.17869 | 38148.33
492.3 | 490.2098 | 51.92593 | 38083.12
494.2 | 544.3007 | 54.0114 | 37224.62
496.2 | 475.472 | 53.56164 | 35443.81
498.2 | 504.9883 | 49.02188 | 33233.32
500.2 | 494.8757 | 61.28412 | 30458.2
502.2 | 452.07 | 49.39936 | 26967.7
504.1 | 415.9379 | 50.40484 | 23133.98
506.1 | 391.6672 | 59.72208 | 18357.51
508.1 | 340.1385 | 41.94931 | 13917.88
510.1 | 295.2958 | 39.26655 | 9815.148
512.1 | 245.1952 | 47.84979 | 6549.241
514 | 177.2461 | 47.09227 | 4262.13
516 | 199.4454 | 48.97951 | 3016.631
518 | 146.0037 | 59.65675 | 2214.158
520 | 92.97703 | 76.41999 | 1766.776
521.6 | 98.64969 | 64.70518 | 1506.633
523.6 | 72.42601 | 56.47742 | 1261.914
525.6 | 82.92833 | 62.86866 | 1036.656
527.6 | 34.72065 | 75.0059 | 888.287
529.5 | 49.79356 | 93.53537 | 760.8198
531.5 | 59.96688 | 86.32061 | 613.42
533.5 | 30.7292 | 92.04685 | 499.4272
535.5 | 20.43852 | 79.28209 | 471.9534
537.5 | 53.73984 | 105.4563 | 460.3106
539.4 | 59.29674 | 105.5418 | 486.6364
541.4 | 41.33306 | 94.29105 | 421.7687
543.4 | 63.15638 | 114.8743 | 383.9139
545 | 29.82104 | 122.3255 | 309.2264
547 | 39.63136 | 118.2787 | 241.9646
549 | 15.39168 | 132.443 | 298.4369
551 | 0 | 128.3522 | 233.6701
553.3 | 13.54857 | 125.2997 | 215.2395
555.2 | 15.97647 | 152.9312 | 252.7983
556.9 | 19.03655 | 151.6081 | 307.0923
558.9 | 21.01787 | 159.7764 | 186.2605
560.8 | 22.93877 | 160.5329 | 229.5753
562.8 | 37.32709 | 167.3101 | 155.2315
564.8 | 8.790411 | 185.2443 | 92.45274
566.8 | 10.94173 | 180.3646 | 168.9589
568.8 | 0.918052 | 191.7418 | 196.5072
570.7 | 31.74696 | 192.4873 | 179.057
572.7 | 13.91928 | 230.8425 | 138.7962
574.7 | 9.372597 | 216.2518 | 54.37739
576.7 | 16.87292 | 219.491 | 42.9006
578.7 | 45.14724 | 231.0433 | 198.8698
580.6 | 64.02614 | 248.9247 | 322.4756
582.6 | 96.20946 | 255.893 | 238.3758
584.6 | 75.60378 | 259.8402 | 231.268
586.6 | 90.9461 | 277.2014 | 270.6353
588.5 | 97.86601 | 302.4149 | 182.5991
590.5 | 52.45433 | 295.0782 | 162.0033
592.5 | 52.40465 | 309.9374 | 281.1255
594.5 | 73.62797 | 297.2796 | 253.1677
596.5 | 89.84829 | 310.5289 | 235.3489
598.5 | 79.26361 | 337.4221 | 261.5331
600.4 | 98.93652 | 347.7406 | 153.1579
602.4 | 31.25284 | 347.1628 | 121.5451
604.4 | 60.04116 | 369.5331 | 139.9603
606.4 | 36.92848 | 370.5203 | 123.6186
608.3 | 29.31338 | 381.0358 | 10.12235
610.3 | 41.1927 | 398.015 | 16.59157
612.3 | 33.72302 | 410.0523 | 85.67278
614.3 | 60.37134 | 406.5915 | 23.73399
615.9 | 44.278 | 418.7547 | 27.68156
617.9 | 45.09032 | 437.2269 | 72.07977
619.9 | 63.47664 | 452.1422 | 107.919
621.9 | 64.57596 | 453.9464 | 86.6862
623.8 | 31.33686 | 490.9769 | 0
625.8 | 47.35818 | 481.6921 | 87.60021
627.8 | 57.01951 | 513.1124 | 133.7814
629.8 | 83.88083 | 520.2646 | 153.6876
631.7 | 90.47773 | 541.6491 | 165.1234
633.7 | 94.69505 | 538.6783 | 252.0487
635.7 | 98.75337 | 560.1546 | 137.8649
637.7 | 109.8437 | 562.0788 | 283.1361