## Sheet1
Temperature | H2 | Ketene | Water | CO | Acetaldehyde | Acetic acid43 | CO2 | Acetic acid60
140.2121 | 1.015239e-09 | 0 | 0 | 0 | 0 | 0 | 6.9875e-11 | 2.212047e-10
140.2121 | 1.237569e-09 | 0 | 1.08694e-10 | 9.31667e-11 | 1.9565e-10 | 9.7825e-11 | 0 | 2.212047e-10
140.0798 | 1.905782e-09 | 2.541274e-09 | 9.230686e-09 | 2.41063e-08 | 2.736841e-09 | 1.075005e-09 | 8.459954e-08 | 3.907543e-10
140.2121 | 1.234427e-08 | 1.74934e-08 | 1.1726994e-08 | 2.91324667e-08 | 1.466295e-09 | 5.8695e-10 | 5.0608675e-08 | 3.907457e-10
140.0798 | 1.256779e-08 | 1.241077e-08 | 8.361126e-09 | 2.36405e-08 | 1.368371e-09 | 5.86955e-10 | 3.657444e-08 | 5.167231e-11
140.0798 | 1.145619e-08 | 9.674974e-09 | 6.949296e-09 | 2.00111e-08 | 1.172721e-09 | 3.91305e-10 | 2.784854e-08 | 2.212133e-10
140.0798 | 1.145619e-08 | 7.818454e-09 | 5.538656e-09 | 1.74044e-08 | 8.792462e-10 | 4.8913e-10 | 2.282284e-08 | 5.602943e-10
140.2121 | 1.10103e-08 | 6.74347e-09 | 4.886474e-09 | 1.55434667e-08 | 7.81525e-10 | 2.93475e-10 | 1.9266275e-08 | 3.907457e-10
139.9476 | 1.056809e-08 | 5.961899e-09 | 4.344238e-09 | 1.461223e-08 | 7.823924e-10 | 3.913101e-10 | 1.69549e-08 | 3.907629e-10
140.0798 | 1.123384e-08 | 5.081494e-09 | 3.909436e-09 | 1.31229e-08 | 6.846712e-10 | 3.91305e-10 | 1.472504e-08 | 3.907543e-10
140.2121 | 1.012098e-08 | 4.3e-09 | 4.018104e-09 | 1.25651667e-08 | 5.8695e-10 | 3.913e-10 | 1.2913775e-08 | 3.907457e-10
140.0798 | 1.01222e-08 | 3.909744e-09 | 3.583346e-09 | 1.19138e-08 | 6.846712e-10 | 2.9348e-10 | 1.214204e-08 | 2.212133e-10
139.9476 | 1.034575e-08 | 3.811899e-09 | 3.258478e-09 | 1.154083e-08 | 6.845674e-10 | 3.913101e-10 | 1.0812e-08 | 3.907629e-10
140.0798 | 1.012463e-08 | 3.616274e-09 | 3.149776e-09 | 1.09821e-08 | 7.824962e-10 | 2.9348e-10 | 9.699437e-09 | 2.212133e-10
140.2121 | 1.012098e-08 | 3.42065e-09 | 3.149754e-09 | 1.03312667e-08 | 5.8695e-10 | 2.93475e-10 | 9.214235e-09 | 3.907457e-10
140.0798 | 9.902313e-09 | 2.931494e-09 | 2.714996e-09 | 1.01446e-08 | 5.868462e-10 | 3.91305e-10 | 8.512367e-09 | 2.212133e-10
140.0798 | 9.679973e-09 | 2.736924e-09 | 2.714996e-09 | 9.772997e-09 | 4.890212e-10 | 2.9348e-10 | 8.233577e-09 | 2.212133e-10
140.2121 | 9.234089e-09 | 2.5413e-09 | 2.714974e-09 | 1.00517367e-08 | 4.89125e-10 | 1.9565e-10 | 7.608665e-09 | 5.602857e-10
140.2121 | 9.678749e-09 | 2.34565e-09 | 2.606274e-09 | 9.5869567e-09 | 2.93475e-10 | 2.93475e-10 | 7.050465e-09 | 3.907457e-10
140.2121 | 9.901089e-09 | 2.24782e-09 | 2.714974e-09 | 9.0279567e-09 | 1.9565e-10 | 2.93475e-10 | 6.422365e-09 | 2.212047e-10
140.2121 | 1.012341e-08 | 2.15e-09 | 2.497584e-09 | 9.0279567e-09 | 3.913e-10 | 2.93475e-10 | 6.352485e-09 | 3.907457e-10
140.0798 | 9.235313e-09 | 2.052144e-09 | 2.823686e-09 | 8.749207e-09 | 3.911962e-10 | 2.9348e-10 | 6.208797e-09 | 2.212133e-10
140.3443 | 1.056442e-08 | 1.954376e-09 | 2.388862e-09 | 8.377086e-09 | 2.935788e-10 | 1.95645e-10 | 5.93793e-09 | 3.907371e-10
140.3443 | 1.034208e-08 | 1.759796e-09 | 2.823642e-09 | 8.656576e-09 | 3.914038e-10 | 1.95645e-10 | 5.37893e-09 | 2.211961e-10
140.3443 | 9.899866e-09 | 1.856546e-09 | 2.388862e-09 | 8.656576e-09 | 3.914038e-10 | 2.9347e-10 | 5.23918e-09 | 2.211961e-10
140.0798 | 1.034452e-08 | 1.856494e-09 | 2.280216e-09 | 7.725397e-09 | 3.911962e-10 | 2.9348e-10 | 5.092327e-09 | 2.212133e-10
140.2121 | 9.456429e-09 | 1.85652e-09 | 2.280194e-09 | 7.8188367e-09 | 4.89125e-10 | 1.9565e-10 | 5.096265e-09 | 3.907457e-10
140.0798 | 1.012463e-08 | 1.661924e-09 | 2.388906e-09 | 8.097037e-09 | 3.911962e-10 | 1.95655e-10 | 5.022447e-09 | 3.907543e-10
140.0798 | 9.679973e-09 | 1.856494e-09 | 2.280216e-09 | 8.097037e-09 | 3.911962e-10 | 2.9348e-10 | 4.742947e-09 | 3.907543e-10
140.0798 | 1.01222e-08 | 1.564094e-09 | 2.280216e-09 | 7.910707e-09 | 4.890212e-10 | 1.95655e-10 | 4.603197e-09 | 2.212133e-10
140.2121 | 9.456429e-09 | 1.66195e-09 | 2.388884e-09 | 7.8188367e-09 | 3.913e-10 | 2.93475e-10 | 4.467385e-09 | 3.907457e-10
140.3443 | 9.455206e-09 | 1.172846e-09 | 2.171472e-09 | 7.539606e-09 | 3.914038e-10 | 2.9347e-10 | 4.75082e-09 | 3.907371e-10
140.3443 | 8.565896e-09 | 1.368496e-09 | 2.388862e-09 | 7.446436e-09 | 3.914038e-10 | 1.95645e-10 | 4.40145e-09 | 3.907371e-10
140.2121 | 9.901089e-09 | 1.36847e-09 | 2.280194e-09 | 7.4461667e-09 | 2.93475e-10 | 2.93475e-10 | 4.328415e-09 | 3.907457e-10
140.0798 | 1.034452e-08 | 1.564094e-09 | 2.280216e-09 | 7.445897e-09 | 2.933712e-10 | 1.95655e-10 | 4.184727e-09 | 2.212133e-10
139.8154 | 9.460099e-09 | 1.466223e-09 | 2.38895e-09 | 7.165858e-09 | 4.888137e-10 | 2.934901e-10 | 4.106977e-09 | 2.212305e-10
140.2121 | 9.456429e-09 | 1.4663e-09 | 2.280194e-09 | 6.8881867e-09 | 2.93475e-10 | 2.93475e-10 | 4.048915e-09 | 2.212047e-10
140.0798 | 9.457653e-09 | 1.368444e-09 | 2.171516e-09 | 7.166397e-09 | 2.933712e-10 | 2.9348e-10 | 3.975097e-09 | 3.907543e-10
140.3443 | 9.010546e-09 | 1.270676e-09 | 2.280172e-09 | 7.073766e-09 | 3.914038e-10 | 2.9347e-10 | 3.9131e-09 | 2.211961e-10
140.2121 | 9.456429e-09 | 1.075e-09 | 1.955304e-09 | 7.5393367e-09 | 3.913e-10 | 2.93475e-10 | 3.560555e-09 | 3.907457e-10
140.0798 | 1.012463e-08 | 9.771494e-10 | 2.171516e-09 | 7.352727e-09 | 3.911962e-10 | 4.8913e-10 | 3.556617e-09 | 2.212133e-10
140.2121 | 9.011769e-09 | 9.77175e-10 | 2.063994e-09 | 7.1666667e-09 | 2.93475e-10 | 1.9565e-10 | 3.350925e-09 | 5.16637e-11
140.0798 | 9.235313e-09 | 1.074974e-09 | 2.064016e-09 | 6.701587e-09 | 2.933712e-10 | 2.9348e-10 | 3.626487e-09 | 2.212133e-10
140.3443 | 9.010546e-09 | 1.172846e-09 | 2.388862e-09 | 7.353266e-09 | 4.892288e-10 | 2.9347e-10 | 3.35486e-09 | 3.907371e-10
139.8154 | 9.682419e-09 | 9.770984e-10 | 2.17156e-09 | 6.701048e-09 | 1.953387e-10 | 3.913151e-10 | 3.478867e-09 | 2.212305e-10
140.2121 | 9.456429e-09 | 8.7935e-10 | 2.062804e-09 | 7.2598367e-09 | 3.913e-10 | 2.93475e-10 | 3.769415e-09 | 3.907457e-10
140.3443 | 9.677526e-09 | 1.075026e-09 | 2.171472e-09 | 8.190746e-09 | 2.935788e-10 | 1.95645e-10 | 3.28499e-09 | 3.907371e-10
140.0798 | 9.457653e-09 | 1.074974e-09 | 2.064016e-09 | 8.097037e-09 | 2.933712e-10 | 2.9348e-10 | 3.207237e-09 | 2.212133e-10
140.0798 | 9.012993e-09 | 9.771494e-10 | 1.846626e-09 | 7.910707e-09 | 3.911962e-10 | 9.783005e-11 | 3.346987e-09 | 3.907543e-10
140.0798 | 9.902313e-09 | 1.074974e-09 | 1.846626e-09 | 7.725397e-09 | 2.933712e-10 | 2.9348e-10 | 3.346987e-09 | 2.212133e-10
140.2121 | 9.901089e-09 | 9.77175e-10 | 2.063994e-09 | 7.3529967e-09 | 2.93475e-10 | 1.9565e-10 | 3.001555e-09 | 3.907457e-10
140.4765 | 9.676302e-09 | 8.794011e-10 | 1.95526e-09 | 6.795565e-09 | 2.936825e-10 | 1.956399e-10 | 3.219045e-09 | 2.211875e-10
140.4765 | 9.898642e-09 | 9.772261e-10 | 2.06395e-09 | 7.074035e-09 | 2.936825e-10 | 1.956399e-10 | 3.009425e-09 | 3.907285e-10
140.3443 | 1.056442e-08 | 9.772005e-10 | 2.388862e-09 | 6.980596e-09 | 2.935788e-10 | 1.95645e-10 | 3.07536e-09 | 2.211961e-10
140.0798 | 9.679973e-09 | 7.814994e-10 | 2.171516e-09 | 6.886897e-09 | 2.933712e-10 | 3.91305e-10 | 3.067487e-09 | 3.907543e-10
140.2121 | 1.03433e-08 | 1.075e-09 | 1.955304e-09 | 6.7018567e-09 | 2.93475e-10 | 2.93475e-10 | 2.931675e-09 | 3.907457e-10
140.0798 | 9.457653e-09 | 9.771494e-10 | 2.064016e-09 | 6.515247e-09 | 1.955462e-10 | 2.9348e-10 | 2.997617e-09 | 3.907543e-10
140.2121 | 9.901089e-09 | 7.81525e-10 | 1.846604e-09 | 6.2360267e-09 | 3.913e-10 | 3.913e-10 | 2.931675e-09 | 3.907457e-10
140.2121 | 9.011769e-09 | 9.77175e-10 | 2.171494e-09 | 6.5155167e-09 | 1.9565e-10 | 1.9565e-10 | 3.001555e-09 | 2.212047e-10
140.2121 | 9.234089e-09 | 9.77175e-10 | 1.955304e-09 | 6.4223567e-09 | 2.93475e-10 | 2.93475e-10 | 2.722815e-09 | 2.212047e-10
140.3443 | 9.010546e-09 | 8.793755e-10 | 1.955282e-09 | 6.049956e-09 | 2.935788e-10 | 2.9347e-10 | 2.93561e-09 | 2.211961e-10
140.2121 | 9.456429e-09 | 6.837e-10 | 2.063994e-09 | 6.0496867e-09 | 2.93475e-10 | 2.93475e-10 | 3.001555e-09 | 3.907457e-10
140.2121 | 9.011769e-09 | 6.837e-10 | 1.737914e-09 | 5.7712167e-09 | 3.913e-10 | 2.93475e-10 | 2.931675e-09 | 2.212047e-10
140.3443 | 9.677526e-09 | 6.848005e-10 | 1.846582e-09 | 6.143126e-09 | 1.957538e-10 | 2.9347e-10 | 2.93561e-09 | 2.211961e-10
140.2121 | 9.901089e-09 | 7.81525e-10 | 1.629214e-09 | 6.5155167e-09 | 2.93475e-10 | 2.93475e-10 | 3.001555e-09 | 2.212047e-10
140.0798 | 1.012463e-08 | 8.793244e-10 | 1.955326e-09 | 6.328917e-09 | 2.933712e-10 | 2.9348e-10 | 2.649007e-09 | 3.907543e-10
140.2121 | 1.012341e-08 | 9.77175e-10 | 2.171494e-09 | 6.6086867e-09 | 3.913e-10 | 1.9565e-10 | 2.652945e-09 | 3.907457e-10
140.2121 | 9.901089e-09 | 5.8695e-10 | 1.629214e-09 | 6.4223567e-09 | 3.913e-10 | 1.9565e-10 | 2.792695e-09 | 3.907457e-10
140.2121 | 9.678749e-09 | 7.81525e-10 | 1.846604e-09 | 6.3291867e-09 | 1.9565e-10 | 1.9565e-10 | 2.722815e-09 | 2.212047e-10
140.3443 | 9.677526e-09 | 9.772005e-10 | 1.955282e-09 | 6.329456e-09 | 1.957538e-10 | 2.9347e-10 | 2.8665e-09 | 2.211961e-10
140.2121 | 9.011769e-09 | 9.77175e-10 | 1.955304e-09 | 6.5155167e-09 | 2.93475e-10 | 2.93475e-10 | 2.583065e-09 | 5.602857e-10
139.9476 | 9.903536e-09 | 8.792989e-10 | 2.171538e-09 | 5.862818e-09 | 2.932674e-10 | 2.934851e-10 | 2.505322e-09 | 3.907629e-10
140.2121 | 9.456429e-09 | 7.81525e-10 | 1.846604e-09 | 6.5155167e-09 | 2.93475e-10 | 2.93475e-10 | 2.652945e-09 | 2.212047e-10
140.2121 | 9.234089e-09 | 5.8695e-10 | 1.629214e-09 | 6.1428567e-09 | 3.913e-10 | 2.93475e-10 | 2.652945e-09 | 3.907457e-10
140.2121 | 9.011769e-09 | 6.837e-10 | 1.846604e-09 | 6.2360267e-09 | 2.93475e-10 | 2.93475e-10 | 2.652945e-09 | 3.907457e-10
140.3443 | 9.010546e-09 | 9.772005e-10 | 2.063972e-09 | 6.049956e-09 | 2.935788e-10 | 1.95645e-10 | 2.65688e-09 | 3.907371e-10
140.3443 | 9.232866e-09 | 6.837255e-10 | 1.846582e-09 | 6.143126e-09 | 1.957538e-10 | 2.9347e-10 | 2.79663e-09 | 3.907371e-10
140.3443 | 1.056442e-08 | 6.837255e-10 | 2.063972e-09 | 6.515786e-09 | 1.957538e-10 | 1.95645e-10 | 3.14524e-09 | 2.211961e-10
141.0054 | 9.449089e-09 | 8.795033e-10 | 1.629083e-09 | 6.981943e-09 | 2.940976e-10 | 1.956197e-10 | 2.746428e-09 | 3.90694e-10
141.6665 | 9.665293e-09 | 8.79631e-10 | 2.279953e-09 | 7.63546e-09 | 3.924414e-10 | 2.934195e-10 | 2.835987e-09 | 3.90651e-10
142.7243 | 9.655507e-09 | 7.820104e-10 | 2.388468e-09 | 7.171786e-09 | 3.932716e-10 | 2.933792e-10 | 3.146203e-09 | 3.905821e-10
144.5755 | 9.63838e-09 | 8.801931e-10 | 3.040332e-09 | 7.082388e-09 | 3.947245e-10 | 1.954836e-10 | 3.271186e-09 | 5.600016e-10
146.9556 | 8.72704e-09 | 6.850029e-10 | 3.256137e-09 | 7.459908e-09 | 4.944174e-10 | 2.932178e-10 | 3.272152e-09 | 2.207656e-10
149.9968 | 8.921244e-09 | 7.834155e-10 | 5.428314e-09 | 7.559275e-09 | 3.989792e-10 | 1.952769e-10 | 3.362676e-09 | 2.205675e-10
154.3602 | 9.103196e-09 | 5.896836e-10 | 1.063895e-08 | 6.451187e-09 | 4.024037e-10 | 1.951105e-10 | 3.422687e-09 | 3.898244e-10
159.3848 | 8.83439e-09 | 6.884794e-10 | 1.302692e-08 | 6.461425e-09 | 3.085221e-10 | 2.927438e-10 | 3.293509e-09 | 5.041517e-11
164.4094 | 9.454884e-09 | 7.862003e-10 | 8.248408e-09 | 6.098994e-09 | 3.124655e-10 | 2.925522e-10 | 3.512951e-09 | 3.8917e-10
169.3018 | 9.631962e-09 | 6.893205e-10 | 5.099048e-09 | 6.295304e-09 | 3.163052e-10 | 1.945407e-10 | 3.518828e-09 | 2.193104e-10
173.533 | 8.925816e-09 | 6.901381e-10 | 3.144237e-09 | 6.024416e-09 | 4.174509e-10 | 1.943793e-10 | 3.574894e-09 | 2.190348e-10
177.8965 | 8.885447e-09 | 6.909812e-10 | 2.817425e-09 | 5.941167e-09 | 4.208755e-10 | 1.942129e-10 | 3.704777e-09 | 2.187507e-10
180.8055 | 9.080874e-09 | 7.893682e-10 | 2.599553e-09 | 5.946075e-09 | 4.231585e-10 | 2.91927e-10 | 3.511867e-09 | 5.576422e-10
183.8467 | 9.275057e-09 | 6.932058e-10 | 2.27297e-09 | 5.766962e-09 | 2.298953e-10 | 2.91811e-10 | 3.951771e-09 | 3.879042e-10
186.0945 | 8.809602e-09 | 5.958151e-10 | 2.489987e-09 | 5.864713e-09 | 3.294845e-10 | 2.917253e-10 | 3.878929e-09 | 2.182168e-10
188.3424 | 8.121835e-09 | 6.929995e-10 | 2.163525e-09 | 6.334103e-09 | 4.290737e-10 | 3.894645e-10 | 3.87596e-09 | 3.876114e-10
189.7969 | 8.775348e-09 | 6.943555e-10 | 2.271984e-09 | 6.057557e-09 | 4.302152e-10 | 1.937591e-10 | 3.989134e-09 | 3.875167e-10
191.2513 | 9.428893e-09 | 5.968115e-10 | 2.163044e-09 | 5.688881e-09 | 2.357066e-10 | 1.937036e-10 | 4.102296e-09 | 2.17881e-10
192.7058 | 8.526116e-09 | 4.992675e-10 | 2.380193e-09 | 5.878185e-09 | 3.346731e-10 | 3.892981e-10 | 3.93597e-09 | 3.873273e-10
194.2925 | 8.956097e-09 | 6.941491e-10 | 2.48863e-09 | 6.253058e-09 | 5.315684e-10 | 1.935876e-10 | 3.9832e-09 | 4.814196e-11
195.6148 | 8.943863e-09 | 6.944046e-10 | 2.271021e-09 | 5.697772e-09 | 3.369562e-10 | 1.935372e-10 | 4.02256e-09 | 3.871379e-10
196.4082 | 9.158843e-09 | 6.945579e-10 | 2.37958e-09 | 5.978889e-09 | 4.354039e-10 | 4.869819e-10 | 4.185926e-09 | 2.175452e-10
198.2593 | 9.586377e-09 | 6.959906e-10 | 2.487973e-09 | 5.889501e-09 | 2.412066e-10 | 1.934363e-10 | 4.171146e-09 | 5.565056e-10
200.1105 | 9.124591e-09 | 7.930982e-10 | 2.596357e-09 | 5.893273e-09 | 4.383095e-10 | 4.868407e-10 | 4.226249e-09 | 3.868451e-10
201.6972 | 9.109911e-09 | 5.988298e-10 | 2.704794e-09 | 5.896507e-09 | 4.395548e-10 | 3.889552e-10 | 4.203608e-09 | 8.953638e-10
203.6806 | 8.646902e-09 | 8.91613e-10 | 2.595766e-09 | 6.085848e-09 | 5.389364e-10 | 7.801796e-10 | 4.472266e-09 | 7.256936e-10
206.1929 | 8.845999e-09 | 9.899234e-10 | 2.48666e-09 | 6.277308e-09 | 4.430831e-10 | 1.072484e-09 | 4.895657e-09 | 1.064612e-09
208.573 | 8.823979e-09 | 1.186028e-09 | 2.594956e-09 | 6.468488e-09 | 5.427761e-10 | 1.561518e-09 | 4.757643e-09 | 1.401673e-09
211.0853 | 9.687606e-09 | 1.186514e-09 | 2.92063e-09 | 6.566777e-09 | 6.425728e-10 | 2.245122e-09 | 5.181034e-09 | 1.740589e-09
214.3909 | 8.770154e-09 | 1.676282e-09 | 2.702692e-09 | 6.387183e-09 | 8.408171e-10 | 3.026516e-09 | 5.628808e-09 | 2.079454e-09
217.1677 | 8.744464e-09 | 2.067039e-09 | 3.028313e-09 | 6.579171e-09 | 1.037571e-09 | 3.90684e-09 | 6.269692e-09 | 2.757443e-09
219.9444 | 8.274115e-09 | 2.067575e-09 | 2.701773e-09 | 6.864329e-09 | 1.039751e-09 | 3.711084e-09 | 6.492094e-09 | 3.265873e-09
222.4567 | 8.250872e-09 | 2.263711e-09 | 2.810047e-09 | 7.334259e-09 | 1.237372e-09 | 3.515339e-09 | 6.776505e-09 | 2.757099e-09
225.2335 | 9.114502e-09 | 2.068597e-09 | 2.700897e-09 | 7.246747e-09 | 9.460766e-10 | 3.221753e-09 | 6.649529e-09 | 2.587368e-09
227.6135 | 8.647823e-09 | 2.069057e-09 | 2.483113e-09 | 6.879957e-09 | 8.511944e-10 | 2.537962e-09 | 6.580622e-09 | 2.248133e-09
230.2581 | 8.178696e-09 | 1.679348e-09 | 2.591365e-09 | 6.605846e-09 | 7.55445e-10 | 1.854161e-09 | 6.729221e-09 | 1.400261e-09
232.5059 | 8.380221e-09 | 1.679782e-09 | 2.373603e-09 | 6.703586e-09 | 5.615591e-10 | 1.364955e-09 | 6.586499e-09 | 1.062898e-09
234.7538 | 8.581764e-09 | 1.582387e-09 | 2.590621e-09 | 6.708167e-09 | 5.633233e-10 | 1.16922e-09 | 6.58354e-09 | 8.932111e-10
236.7371 | 8.785735e-09 | 1.2893e-09 | 2.481603e-09 | 6.060048e-09 | 4.670548e-10 | 7.77844e-10 | 6.433715e-09 | 7.23541e-10
238.985 | 8.987278e-09 | 1.191904e-09 | 2.26384e-09 | 6.344129e-09 | 3.70994e-10 | 6.810083e-10 | 6.290995e-09 | 5.538536e-10
241.1006 | 9.632256e-09 | 9.966681e-10 | 2.26349e-09 | 6.1621e-09 | 3.726544e-10 | 5.831026e-10 | 6.423848e-09 | 5.537158e-10
243.2162 | 8.503473e-09 | 1.290552e-09 | 2.48053e-09 | 6.166411e-09 | 4.721398e-10 | 5.830219e-10 | 6.347071e-09 | 5.53578e-10
245.0674 | 9.373216e-09 | 1.19308e-09 | 2.262833e-09 | 6.356523e-09 | 4.735926e-10 | 5.829513e-10 | 6.122674e-09 | 7.229985e-10
247.0508 | 9.354867e-09 | 1.095643e-09 | 2.153805e-09 | 6.640065e-09 | 3.773242e-10 | 6.807007e-10 | 6.251582e-09 | 5.533283e-10
249.1664 | 8.893084e-09 | 1.193872e-09 | 2.153455e-09 | 6.271706e-09 | 4.768096e-10 | 5.82795e-10 | 6.454305e-09 | 5.531906e-10
251.282 | 8.873511e-09 | 9.986353e-10 | 2.261804e-09 | 6.369187e-09 | 3.80645e-10 | 5.827143e-10 | 6.167907e-09 | 5.530528e-10
253.3976 | 8.853938e-09 | 1.096869e-09 | 2.261454e-09 | 6.095018e-09 | 4.801303e-10 | 4.848086e-10 | 6.37063e-09 | 5.52915e-10
255.9099 | 9.272906e-09 | 9.995295e-10 | 2.152338e-09 | 6.192277e-09 | 4.82102e-10 | 5.825378e-10 | 6.375531e-09 | 3.832114e-10
258.1578 | 9.474449e-09 | 9.021388e-10 | 2.043276e-09 | 6.196858e-09 | 3.860412e-10 | 4.846271e-10 | 6.233582e-09 | 5.52605e-10
260.6701 | 9.006546e-09 | 1.000449e-09 | 2.04286e-09 | 6.201977e-09 | 4.858379e-10 | 5.823563e-10 | 6.238493e-09 | 3.829014e-10
262.9179 | 9.65273e-09 | 1.098709e-09 | 2.259878e-09 | 6.206558e-09 | 3.897771e-10 | 4.844456e-10 | 6.375271e-09 | 7.218361e-10
265.0336 | 9.188496e-09 | 9.034673e-10 | 2.259528e-09 | 6.118729e-09 | 4.892625e-10 | 4.843649e-10 | 6.368377e-09 | 5.521573e-10
267.4136 | 1.027815e-08 | 8.061022e-10 | 2.150434e-09 | 6.030419e-09 | 4.911304e-10 | 4.842741e-10 | 6.57897e-09 | 3.824623e-10
269.6615 | 9.145681e-09 | 1.002186e-09 | 2.150061e-09 | 6.034999e-09 | 2.972446e-10 | 4.841884e-10 | 6.576001e-09 | 5.518559e-10
272.1738 | 1.001176e-08 | 9.048469e-10 | 2.258345e-09 | 6.132259e-09 | 2.992163e-10 | 5.819176e-10 | 6.511032e-09 | 5.516923e-10
274.2894 | 9.547525e-09 | 8.074307e-10 | 2.257995e-09 | 5.76492e-09 | 3.008766e-10 | 3.861869e-10 | 6.783635e-09 | 3.820145e-10
276.5372 | 1.019374e-08 | 9.0569e-10 | 2.040233e-09 | 6.32748e-09 | 4.004658e-10 | 5.817512e-10 | 6.850543e-09 | 3.818682e-10
279.1817 | 1.061387e-08 | 8.083759e-10 | 1.932295e-09 | 6.147559e-09 | 5.003662e-10 | 3.860003e-10 | 6.859379e-09 | 3.816959e-10
281.1651 | 9.928574e-09 | 9.065842e-10 | 2.365547e-09 | 6.150581e-09 | 4.040978e-10 | 4.837497e-10 | 6.918417e-09 | 5.511068e-10
283.413 | 9.685457e-09 | 9.070185e-10 | 1.714205e-09 | 6.341491e-09 | 6.01512e-10 | 3.85839e-10 | 6.845578e-09 | 5.509604e-10
285.5286 | 9.665884e-09 | 9.074272e-10 | 2.256134e-09 | 6.159472e-09 | 4.075224e-10 | 4.835833e-10 | 6.83868e-09 | 5.508226e-10
287.7764 | 9.645088e-09 | 8.100366e-10 | 2.147062e-09 | 6.071913e-09 | 3.114615e-10 | 3.856726e-10 | 7.115208e-09 | 3.811363e-10
290.1565 | 1.073474e-08 | 9.083214e-10 | 2.255368e-09 | 6.355233e-09 | 6.068045e-10 | 4.834068e-10 | 7.046304e-09 | 5.505213e-10
292.4043 | 9.824593e-09 | 7.141807e-10 | 2.146296e-09 | 6.359813e-09 | 4.129186e-10 | 4.833211e-10 | 7.183092e-09 | 3.808349e-10
294.7844 | 9.580253e-09 | 9.092156e-10 | 2.145902e-09 | 6.271493e-09 | 3.169615e-10 | 3.854053e-10 | 7.184058e-09 | 5.502199e-10
297.0323 | 1.067113e-08 | 9.096499e-10 | 2.03684e-09 | 6.182914e-09 | 5.143757e-10 | 5.809696e-10 | 7.390719e-09 | 3.805335e-10
299.1479 | 9.317544e-09 | 9.100587e-10 | 2.145179e-09 | 6.095085e-09 | 5.160361e-10 | 4.830639e-10 | 7.244072e-09 | 3.803957e-10
301.528 | 1.018483e-08 | 9.105186e-10 | 2.470875e-09 | 6.378405e-09 | 4.200791e-10 | 4.829732e-10 | 7.245038e-09 | 3.802407e-10
303.6436 | 1.060996e-08 | 7.152773e-10 | 2.253135e-09 | 6.104246e-09 | 4.217394e-10 | 3.850675e-10 | 7.447761e-09 | 7.19184e-10
305.8914 | 1.058917e-08 | 7.157116e-10 | 2.035373e-09 | 5.922486e-09 | 6.191536e-10 | 4.828068e-10 | 7.514669e-09 | 2.104156e-10
308.1393 | 1.034597e-08 | 7.16146e-10 | 2.035001e-09 | 5.833897e-09 | 4.252677e-10 | 3.84896e-10 | 7.44183e-09 | 3.798102e-10
310.3871 | 1.032517e-08 | 9.122303e-10 | 2.034628e-09 | 5.652147e-09 | 4.270319e-10 | 4.826353e-10 | 7.368988e-09 | 5.492038e-10
312.5027 | 1.09702e-08 | 8.14814e-10 | 1.926778e-09 | 6.307598e-09 | 3.308672e-10 | 3.847296e-10 | 7.641591e-09 | 3.795261e-10
315.015 | 1.139166e-08 | 8.152994e-10 | 2.251252e-09 | 6.034247e-09 | 4.306639e-10 | 2.868088e-10 | 7.646492e-09 | 5.489025e-10
317.1307 | 1.026278e-08 | 9.135332e-10 | 2.142202e-09 | 6.317029e-09 | 6.279744e-10 | 3.845531e-10 | 7.779347e-09 | 2.096837e-10
319.5107 | 1.068546e-08 | 8.161681e-10 | 2.141808e-09 | 6.229738e-09 | 5.320173e-10 | 3.844624e-10 | 7.85019e-09 | 7.181507e-10
321.8908 | 1.021874e-08 | 6.220529e-10 | 2.033914e-09 | 6.141428e-09 | 4.360602e-10 | 2.865466e-10 | 7.990906e-09 | 5.484547e-10
324.0064 | 1.019917e-08 | 8.170367e-10 | 1.924874e-09 | 6.052569e-09 | 6.333706e-10 | 3.842909e-10 | 7.984009e-09 | 3.787769e-10
326.2543 | 1.106528e-08 | 8.17471e-10 | 2.249391e-09 | 6.24348e-09 | 4.394848e-10 | 2.863802e-10 | 8.19067e-09 | 5.481706e-10
328.5021 | 1.060228e-08 | 7.200803e-10 | 2.140319e-09 | 6.1549e-09 | 5.390739e-10 | 4.819445e-10 | 8.047948e-09 | 5.480242e-10
331.0144 | 1.035674e-08 | 7.205658e-10 | 2.032403e-09 | 5.78735e-09 | 5.410456e-10 | 3.840237e-10 | 8.332359e-09 | 5.478606e-10
332.9978 | 9.893687e-09 | 7.22024e-10 | 2.032075e-09 | 5.791391e-09 | 5.426022e-10 | 3.83948e-10 | 8.251647e-09 | 5.477314e-10
335.3779 | 1.053867e-08 | 8.192338e-10 | 1.922991e-09 | 6.354211e-09 | 4.466452e-10 | 4.816823e-10 | 8.252613e-09 | 5.475764e-10
337.7579 | 1.029435e-08 | 7.229437e-10 | 1.922597e-09 | 6.638571e-09 | 4.48513e-10 | 4.815915e-10 | 8.533086e-09 | 3.778814e-10
339.8736 | 9.830075e-09 | 6.255275e-10 | 2.029746e-09 | 6.363372e-09 | 5.479985e-10 | 5.793358e-10 | 8.316562e-09 | 2.082027e-10
341.9892 | 9.810502e-09 | 6.259362e-10 | 2.030586e-09 | 6.182384e-09 | 4.518339e-10 | 4.814301e-10 | 8.379535e-09 | 3.776059e-10
344.3692 | 1.045548e-08 | 7.242211e-10 | 2.137692e-09 | 6.000893e-09 | 5.515267e-10 | 3.835144e-10 | 8.380498e-09 | 3.774509e-10
346.6171 | 1.043469e-08 | 8.214054e-10 | 2.35471e-09 | 5.912304e-09 | 3.576409e-10 | 4.812537e-10 | 8.657038e-09 | 2.077635e-10
348.9971 | 1.041267e-08 | 8.218653e-10 | 1.812036e-09 | 5.823994e-09 | 5.551588e-10 | 3.833379e-10 | 8.658001e-09 | 3.771495e-10
351.1128 | 1.017079e-08 | 9.200991e-10 | 2.136576e-09 | 6.107805e-09 | 5.568192e-10 | 4.810822e-10 | 8.860727e-09 | 3.770118e-10
353.0962 | 9.930044e-09 | 6.280823e-10 | 1.811357e-09 | 6.390317e-09 | 4.605509e-10 | 3.831816e-10 | 8.919765e-09 | 5.464226e-10
355.7407 | 1.035028e-08 | 7.264182e-10 | 1.919619e-09 | 6.395705e-09 | 3.648013e-10 | 2.852557e-10 | 9.068361e-09 | 5.462504e-10
357.7241 | 9.442628e-09 | 8.235515e-10 | 1.919291e-09 | 6.492917e-09 | 3.663579e-10 | 4.808301e-10 | 9.197269e-09 | 3.765812e-10
359.9719 | 9.866432e-09 | 8.239858e-10 | 2.026419e-09 | 6.125857e-09 | 3.68122e-10 | 3.829194e-10 | 9.334057e-09 | 2.068939e-10
362.2198 | 1.051264e-08 | 8.244201e-10 | 1.918547e-09 | 6.223608e-09 | 3.698862e-10 | 3.828336e-10 | 9.121468e-09 | 3.762885e-10
364.7321 | 1.070929e-08 | 7.270805e-10 | 2.134321e-09 | 6.321887e-09 | 6.65333e-10 | 3.827378e-10 | 9.266119e-09 | 5.456649e-10
367.1121 | 1.002277e-08 | 6.307904e-10 | 1.917737e-09 | 6.140407e-09 | 3.737258e-10 | 3.826471e-10 | 9.406842e-09 | 5.455099e-10
368.9633 | 1.022795e-08 | 7.27898e-10 | 2.02493e-09 | 6.422649e-09 | 3.751787e-10 | 3.825765e-10 | 9.670805e-09 | 3.758493e-10
371.3434 | 9.538928e-09 | 6.316079e-10 | 2.133226e-09 | 6.149029e-09 | 5.726966e-10 | 2.846607e-10 | 9.462911e-09 | 3.756943e-10
373.5912 | 9.518132e-09 | 7.287922e-10 | 2.132854e-09 | 6.15361e-09 | 4.766358e-10 | 3.824e-10 | 9.599698e-09 | 3.75548e-10
375.7068 | 9.498559e-09 | 6.32451e-10 | 2.025004e-09 | 6.436391e-09 | 5.761211e-10 | 3.823193e-10 | 9.662671e-09 | 5.449502e-10
378.2191 | 8.808346e-09 | 7.296864e-10 | 2.240788e-09 | 6.44151e-09 | 4.802678e-10 | 2.843985e-10 | 9.947072e-09 | 2.057056e-10
380.3348 | 9.233442e-09 | 7.311702e-10 | 2.240437e-09 | 6.260521e-09 | 3.841033e-10 | 2.843178e-10 | 9.870298e-09 | 3.751088e-10
382.8471 | 8.76553e-09 | 6.338306e-10 | 1.915131e-09 | 6.357781e-09 | 3.86075e-10 | 4.79872e-10 | 9.875209e-09 | 2.054042e-10
385.0949 | 9.411704e-09 | 7.310149e-10 | 1.914759e-09 | 6.362361e-09 | 3.878391e-10 | 5.776113e-10 | 9.942117e-09 | 2.052578e-10
387.0783 | 9.393354e-09 | 6.346481e-10 | 1.914431e-09 | 6.645903e-09 | 5.850457e-10 | 3.818857e-10 | 9.861405e-09 | 3.746697e-10
389.5906 | 8.925461e-09 | 7.318835e-10 | 1.914015e-09 | 6.279382e-09 | 4.891924e-10 | 2.839648e-10 | 1.007594e-08 | 5.440461e-10
391.4418 | 9.575285e-09 | 7.333162e-10 | 1.913708e-09 | 6.561624e-09 | 4.906453e-10 | 3.817193e-10 | 1.013104e-08 | 3.743855e-10
394.0863 | 9.328519e-09 | 6.360022e-10 | 1.913271e-09 | 6.288543e-09 | 4.927207e-10 | 3.816184e-10 | 1.013987e-08 | 3.742133e-10
396.3341 | 8.863073e-09 | 5.386115e-10 | 2.020398e-09 | 6.293124e-09 | 4.944849e-10 | 3.815327e-10 | 1.034653e-08 | 3.740669e-10
398.4497 | 8.62118e-09 | 8.314202e-10 | 1.803848e-09 | 6.762245e-09 | 5.939702e-10 | 1.85802e-10 | 1.013001e-08 | 5.434692e-10
400.4331 | 9.0475e-09 | 7.339785e-10 | 1.91222e-09 | 6.301476e-09 | 4.977018e-10 | 1.857264e-10 | 1.018904e-08 | 3.738e-10
403.2099 | 9.021811e-09 | 7.3559e-10 | 2.02045e-09 | 6.492435e-09 | 4.998811e-10 | 2.834455e-10 | 1.02717e-08 | 3.736192e-10
405.4577 | 7.889345e-09 | 6.381993e-10 | 2.236278e-09 | 6.403855e-09 | 5.016452e-10 | 2.833597e-10 | 1.040849e-08 | 2.039318e-10
407.5734 | 7.649881e-09 | 6.386081e-10 | 2.018538e-09 | 6.967166e-09 | 4.054807e-10 | 3.811041e-10 | 1.054133e-08 | 3.73335e-10
409.689 | 8.961868e-09 | 6.379418e-10 | 2.126877e-09 | 6.878307e-09 | 5.049661e-10 | 2.831984e-10 | 1.067418e-08 | 5.427373e-10
411.9368 | 8.496403e-09 | 6.394511e-10 | 1.801615e-09 | 7.162388e-09 | 5.067302e-10 | 3.809377e-10 | 1.039171e-08 | 3.730509e-10
414.3169 | 8.029723e-09 | 6.39911e-10 | 1.801221e-09 | 6.980908e-09 | 4.107731e-10 | 4.786719e-10 | 1.060231e-08 | 2.033549e-10
416.6969 | 7.785364e-09 | 7.381959e-10 | 2.017027e-09 | 7.078917e-09 | 5.10466e-10 | 3.807561e-10 | 1.088278e-08 | 5.422809e-10
419.077 | 7.541024e-09 | 8.354057e-10 | 2.016633e-09 | 7.176937e-09 | 4.14509e-10 | 2.828404e-10 | 1.0744e-08 | 5.421259e-10
421.0604 | 7.302784e-09 | 5.433889e-10 | 2.017495e-09 | 7.460479e-09 | 5.138906e-10 | 2.827647e-10 | 1.052353e-08 | 2.029158e-10
423.176 | 7.503102e-09 | 7.383727e-10 | 2.017144e-09 | 7.18529e-09 | 5.155509e-10 | 3.805091e-10 | 1.072626e-08 | 2.02778e-10
425.5561 | 7.261192e-09 | 6.420826e-10 | 1.90806e-09 | 7.00381e-09 | 6.152439e-10 | 2.825933e-10 | 1.07971e-08 | 3.72164e-10
427.6717 | 7.906169e-09 | 7.403163e-10 | 2.0164e-09 | 7.566091e-09 | 5.190793e-10 | 3.803376e-10 | 1.086008e-08 | 2.024852e-10
430.184 | 7.440696e-09 | 8.375518e-10 | 2.123484e-09 | 7.47805e-09 | 4.23226e-10 | 3.802418e-10 | 1.107461e-08 | 5.414026e-10
432.4319 | 7.419899e-09 | 8.379861e-10 | 2.014422e-09 | 7.110981e-09 | 6.206402e-10 | 3.801561e-10 | 1.100177e-08 | 3.717162e-10
434.6797 | 7.618994e-09 | 8.384204e-10 | 1.79785e-09 | 7.395072e-09 | 5.245793e-10 | 2.822454e-10 | 1.099881e-08 | 3.715699e-10
436.7953 | 7.599421e-09 | 7.420792e-10 | 2.122389e-09 | 7.491523e-09 | 6.240646e-10 | 1.843397e-10 | 1.12714e-08 | 5.409721e-10
438.7787 | 7.361181e-09 | 6.446374e-10 | 2.013371e-09 | 7.495564e-09 | 7.234463e-10 | 2.82089e-10 | 1.112082e-08 | 3.713029e-10
441.291 | 6.893278e-09 | 6.451228e-10 | 2.012955e-09 | 7.315374e-09 | 5.29768e-10 | 3.798182e-10 | 1.133535e-08 | 3.711393e-10
443.5389 | 7.537032e-09 | 8.401321e-10 | 2.012583e-09 | 7.691594e-09 | 5.315322e-10 | 3.797325e-10 | 1.147213e-08 | 3.709929e-10
445.9189 | 7.292693e-09 | 7.42767e-10 | 2.013379e-09 | 7.975944e-09 | 5.334e-10 | 3.796417e-10 | 1.133335e-08 | 2.01297e-10
448.299 | 7.492993e-09 | 6.464768e-10 | 2.012985e-09 | 7.701294e-09 | 5.35268e-10 | 3.79551e-10 | 1.147407e-08 | 3.70683e-10
450.5468 | 7.249877e-09 | 8.414861e-10 | 1.795223e-09 | 7.799044e-09 | 6.348571e-10 | 2.816403e-10 | 1.147111e-08 | 7.096176e-10
452.5302 | 6.566977e-09 | 6.472944e-10 | 1.903594e-09 | 7.896256e-09 | 5.385887e-10 | 3.793896e-10 | 1.153014e-08 | 3.704074e-10
454.9103 | 7.211938e-09 | 5.499292e-10 | 2.01189e-09 | 7.714766e-09 | 4.426317e-10 | 2.814739e-10 | 1.167086e-08 | 2.007114e-10
457.1582 | 6.746481e-09 | 7.449386e-10 | 1.902828e-09 | 8.185187e-09 | 5.422209e-10 | 3.792131e-10 | 1.159802e-08 | 3.701061e-10
459.406 | 7.167915e-09 | 6.486229e-10 | 2.227346e-09 | 8.003427e-09 | 6.4181e-10 | 1.834774e-10 | 1.180468e-08 | 5.394997e-10
461.7861 | 6.926005e-09 | 6.490827e-10 | 1.902062e-09 | 8.008277e-09 | 5.458529e-10 | 3.790366e-10 | 1.19454e-08 | 2.002637e-10
464.1661 | 6.681646e-09 | 5.517176e-10 | 2.009168e-09 | 8.106297e-09 | 6.455458e-10 | 1.832959e-10 | 1.208612e-08 | 5.391897e-10
466.414 | 6.88319e-09 | 7.467269e-10 | 2.009985e-09 | 8.483547e-09 | 5.49485e-10 | 2.810352e-10 | 1.201328e-08 | 3.695033e-10
468.6618 | 7.971604e-09 | 6.504112e-10 | 2.117113e-09 | 8.394958e-09 | 6.490741e-10 | 1.831244e-10 | 1.201032e-08 | 5.388969e-10
470.6452 | 6.621704e-09 | 6.507944e-10 | 1.900595e-09 | 8.584309e-09 | 6.506308e-10 | 2.808738e-10 | 1.22091e-08 | 3.692278e-10
473.0253 | 6.599684e-09 | 6.512543e-10 | 1.900201e-09 | 8.589159e-09 | 5.546737e-10 | 3.78608e-10 | 1.21402e-08 | 2.999078e-11
475.0087 | 6.581335e-09 | 6.516375e-10 | 2.008562e-09 | 8.594221e-09 | 5.562303e-10 | 4.763574e-10 | 1.226911e-08 | 7.080246e-10
477.3888 | 7.003975e-09 | 8.466724e-10 | 2.006978e-09 | 8.412741e-09 | 4.602733e-10 | 2.806166e-10 | 1.227008e-08 | 3.687886e-10
479.6366 | 7.647729e-09 | 6.525317e-10 | 2.115296e-09 | 8.137821e-09 | 5.598624e-10 | 3.783559e-10 | 1.233699e-08 | 1.991012e-10
481.8845 | 6.959952e-09 | 6.52966e-10 | 2.007424e-09 | 8.700372e-09 | 6.594516e-10 | 3.782702e-10 | 1.26834e-08 | 3.684959e-10
484.2645 | 7.160253e-09 | 8.480009e-10 | 2.00584e-09 | 8.705222e-09 | 5.634945e-10 | 2.803544e-10 | 1.247475e-08 | 1.987999e-10
486.6446 | 6.696024e-09 | 8.484608e-10 | 2.005446e-09 | 8.431602e-09 | 6.631874e-10 | 1.824387e-10 | 1.254559e-08 | 3.681859e-10
488.628 | 6.455334e-09 | 6.54269e-10 | 2.113808e-09 | 8.249313e-09 | 6.64744e-10 | 3.78013e-10 | 1.26745e-08 | 5.375967e-10
491.1403 | 6.876751e-09 | 5.569294e-10 | 1.897202e-09 | 8.533933e-09 | 5.688907e-10 | 3.779172e-10 | 1.281916e-08 | 1.983521e-10
493.2559 | 6.857178e-09 | 7.529882e-10 | 2.005541e-09 | 7.792904e-09 | 5.705511e-10 | 3.778365e-10 | 1.281225e-08 | 5.372954e-10
495.5037 | 6.836383e-09 | 5.577725e-10 | 1.896479e-09 | 7.704314e-09 | 5.723152e-10 | 3.777508e-10 | 1.294904e-08 | 5.37149e-10
497.8838 | 6.814363e-09 | 7.538823e-10 | 2.220975e-09 | 7.709164e-09 | 5.741832e-10 | 3.7766e-10 | 1.281026e-08 | 5.36994e-10
500.1316 | 6.348907e-09 | 5.586666e-10 | 1.895713e-09 | 7.900085e-09 | 6.737723e-10 | 3.775743e-10 | 1.301692e-08 | 3.673076e-10
502.6439 | 6.770324e-09 | 6.569771e-10 | 2.003987e-09 | 7.626724e-09 | 6.75744e-10 | 3.774785e-10 | 1.302183e-08 | 1.97603e-10
504.6273 | 5.862654e-09 | 5.595353e-10 | 2.219859e-09 | 7.258096e-09 | 5.794756e-10 | 2.795779e-10 | 1.2872e-08 | 3.670148e-10
507.1396 | 6.728732e-09 | 6.578457e-10 | 2.110743e-09 | 7.449555e-09 | 5.814473e-10 | 2.794821e-10 | 1.315565e-08 | 5.363912e-10
509.123 | 6.488062e-09 | 7.560539e-10 | 2.110414e-09 | 7.267257e-09 | 6.808289e-10 | 2.794064e-10 | 1.321468e-08 | 3.667221e-10
511.5031 | 6.466042e-09 | 6.586888e-10 | 2.21872e-09 | 7.272107e-09 | 4.870469e-10 | 3.771407e-10 | 1.314578e-08 | 1.970261e-10
513.3543 | 6.671235e-09 | 5.612215e-10 | 2.109714e-09 | 7.275879e-09 | 5.863247e-10 | 3.770701e-10 | 1.355025e-08 | 3.664465e-10
516.2633 | 6.199662e-09 | 5.617835e-10 | 1.893042e-09 | 7.654477e-09 | 5.886078e-10 | 2.791341e-10 | 1.342722e-08 | 3.662571e-10
518.2467 | 6.625973e-09 | 6.599917e-10 | 2.001404e-09 | 6.913188e-09 | 6.879894e-10 | 3.768835e-10 | 1.348626e-08 | 3.661279e-10
520.6267 | 5.492314e-09 | 6.604516e-10 | 1.89232e-09 | 6.824868e-09 | 4.942073e-10 | 4.746177e-10 | 1.362697e-08 | 3.65973e-10
522.7423 | 5.917401e-09 | 7.586854e-10 | 1.999469e-09 | 7.015519e-09 | 6.915176e-10 | 4.745371e-10 | 1.348032e-08 | 5.353752e-10
524.8579 | 5.675488e-09 | 6.612691e-10 | 2.107809e-09 | 7.29932e-09 | 6.93178e-10 | 3.766314e-10 | 1.368305e-08 | 3.656974e-10
527.238 | 5.875809e-09 | 8.56304e-10 | 1.891225e-09 | 6.55987e-09 | 5.97221e-10 | 3.765406e-10 | 1.354503e-08 | 3.655424e-10
529.6181 | 5.631449e-09 | 6.621889e-10 | 1.998331e-09 | 7.02953e-09 | 5.012639e-10 | 3.764498e-10 | 1.375486e-08 | 3.653874e-10
531.8659 | 5.832993e-09 | 5.647982e-10 | 2.215349e-09 | 6.940941e-09 | 6.00853e-10 | 2.785391e-10 | 1.396152e-08 | 3.652411e-10
533.8493 | 6.036963e-09 | 7.597564e-10 | 1.89013e-09 | 6.758642e-09 | 6.024096e-10 | 2.784635e-10 | 1.381094e-08 | 5.346519e-10
536.3617 | 5.7914e-09 | 6.634918e-10 | 1.997214e-09 | 6.763762e-09 | 6.043814e-10 | 3.761927e-10 | 1.423509e-08 | 7.040293e-10
538.4773 | 6.216487e-09 | 7.617256e-10 | 1.889364e-09 | 6.861243e-09 | 5.082168e-10 | 3.76112e-10 | 1.401856e-08 | 3.648105e-10
540.8573 | 5.749808e-09 | 6.643604e-10 | 1.99766e-09 | 6.680783e-09 | 6.079097e-10 | 3.760212e-10 | 1.40203e-08 | 5.341955e-10
543.1052 | 6.395991e-09 | 6.647948e-10 | 1.996098e-09 | 6.592203e-09 | 5.118489e-10 | 3.759355e-10 | 1.415632e-08 | 5.340491e-10
545.2208 | 6.596308e-09 | 7.630285e-10 | 2.104438e-09 | 6.781814e-09 | 6.113342e-10 | 2.780298e-10 | 1.449879e-08 | 1.948304e-10
547.6009 | 6.351969e-09 | 7.624134e-10 | 1.887853e-09 | 6.694524e-09 | 7.110272e-10 | 3.757641e-10 | 1.436001e-08 | 3.642164e-10
549.7165 | 6.554716e-09 | 6.660722e-10 | 2.103693e-09 | 6.884145e-09 | 6.148625e-10 | 3.756834e-10 | 1.435311e-08 | 5.336186e-10
552.2288 | 5.644603e-09 | 6.665576e-10 | 2.211977e-09 | 6.796095e-09 | 6.168343e-10 | 5.712376e-10 | 1.456764e-08 | 5.33455e-10
554.4766 | 6.068467e-09 | 6.669919e-10 | 2.102905e-09 | 6.987015e-09 | 4.229484e-10 | 4.733269e-10 | 1.44257e-08 | 1.942276e-10
556.5922 | 6.048894e-09 | 6.674006e-10 | 1.993865e-09 | 6.526516e-09 | 6.202587e-10 | 3.754212e-10 | 1.44879e-08 | 1.940899e-10
558.8401 | 6.470308e-09 | 7.6566e-10 | 2.102183e-09 | 6.531097e-09 | 6.220229e-10 | 2.775104e-10 | 1.469456e-08 | 3.634845e-10
560.9557 | 5.119205e-09 | 5.704187e-10 | 2.210532e-09 | 6.907048e-09 | 6.236833e-10 | 2.774298e-10 | 1.468765e-08 | 3.633467e-10
563.2035 | 5.987729e-09 | 7.65428e-10 | 2.10146e-09 | 7.097968e-09 | 5.276224e-10 | 3.75169e-10 | 1.475456e-08 | 1.936593e-10
565.4514 | 5.299932e-09 | 7.669374e-10 | 1.883698e-09 | 6.730899e-09 | 7.250366e-10 | 3.750833e-10 | 1.482147e-08 | 3.63054e-10
567.8314 | 6.167234e-09 | 8.641472e-10 | 1.992004e-09 | 6.363078e-09 | 6.290795e-10 | 2.771676e-10 | 1.489231e-08 | 1.93358e-10
569.8148 | 6.148884e-09 | 7.677804e-10 | 1.775476e-09 | 6.64663e-09 | 6.306361e-10 | 4.727419e-10 | 1.47425e-08 | 5.323098e-10
572.4594 | 5.902097e-09 | 6.704664e-10 | 1.991238e-09 | 6.558849e-09 | 6.327116e-10 | 3.748161e-10 | 1.509995e-08 | 3.625976e-10
574.4428 | 5.439087e-09 | 7.686746e-10 | 1.990909e-09 | 6.562891e-09 | 7.320933e-10 | 3.747404e-10 | 1.522886e-08 | 1.929274e-10
576.8228 | 5.417068e-09 | 5.734845e-10 | 2.099205e-09 | 6.56774e-09 | 4.404861e-10 | 3.746497e-10 | 1.522983e-08 | 3.623134e-10
579.0707 | 5.396272e-09 | 6.717438e-10 | 2.207533e-09 | 6.943961e-09 | 4.422503e-10 | 3.745639e-10 | 1.522686e-08 | 1.926261e-10
581.054 | 5.600243e-09 | 4.76477e-10 | 2.207205e-09 | 6.854832e-09 | 7.372819e-10 | 2.766633e-10 | 1.500717e-08 | 3.620379e-10
583.4342 | 6.022882e-09 | 6.725869e-10 | 2.098111e-09 | 6.766523e-09 | 5.434999e-10 | 2.765725e-10 | 1.521777e-08 | 5.314229e-10
585.9464 | 5.77732e-09 | 6.730723e-10 | 2.097695e-09 | 6.586332e-09 | 6.432965e-10 | 1.786517e-10 | 1.536166e-08 | 5.312593e-10
588.062 | 4.423778e-09 | 6.734811e-10 | 2.314734e-09 | 6.776973e-09 | 7.427819e-10 | 1.785711e-10 | 1.542463e-08 | 5.311215e-10
590.4421 | 4.846408e-09 | 7.717659e-10 | 2.20565e-09 | 6.781823e-09 | 7.446498e-10 | 3.741303e-10 | 1.556534e-08 | 3.614266e-10
592.8222 | 5.269048e-09 | 7.722258e-10 | 2.096556e-09 | 6.600343e-09 | 6.486928e-10 | 2.762145e-10 | 1.563619e-08 | 1.917306e-10
594.8056 | 5.915248e-09 | 5.76959e-10 | 1.987538e-09 | 6.789695e-09 | 5.524244e-10 | 3.739639e-10 | 1.590486e-08 | 3.611424e-10
597.1856 | 5.228679e-09 | 7.730689e-10 | 1.987144e-09 | 6.794544e-09 | 7.499423e-10 | 3.738731e-10 | 1.576607e-08 | 3.609874e-10
599.5658 | 5.873639e-09 | 5.778788e-10 | 1.98675e-09 | 6.800414e-09 | 6.539853e-10 | 3.737824e-10 | 1.576705e-08 | 3.608324e-10
601.6814 | 5.631746e-09 | 7.728625e-10 | 2.09509e-09 | 6.804726e-09 | 6.556457e-10 | 3.737017e-10 | 1.583002e-08 | 5.302346e-10
603.797 | 5.389833e-09 | 5.786963e-10 | 1.987239e-09 | 6.715877e-09 | 7.55131e-10 | 3.73621e-10 | 1.575402e-08 | 1.910159e-10
606.0448 | 5.813697e-09 | 6.769556e-10 | 2.203067e-09 | 6.812597e-09 | 7.568952e-10 | 3.735353e-10 | 1.589079e-08 | 3.604105e-10
608.4249 | 4.902358e-09 | 6.774155e-10 | 2.311363e-09 | 6.817447e-09 | 6.609381e-10 | 2.756195e-10 | 1.589177e-08 | 1.907145e-10
610.6728 | 4.881561e-09 | 7.756748e-10 | 2.093601e-09 | 6.543548e-09 | 6.627023e-10 | 3.733588e-10 | 1.616753e-08 | 3.601091e-10
613.0528 | 5.081882e-09 | 6.783096e-10 | 2.093207e-09 | 6.827897e-09 | 7.623952e-10 | 4.71093e-10 | 1.623837e-08 | 3.599541e-10
615.1684 | 5.284629e-09 | 6.787184e-10 | 2.418946e-09 | 6.831188e-09 | 6.662306e-10 | 2.753623e-10 | 1.637123e-08 | 3.598164e-10
617.6807 | 5.261386e-09 | 5.813788e-10 | 1.876251e-09 | 6.836308e-09 | 6.682023e-10 | 3.730915e-10 | 1.630626e-08 | 3.596528e-10
619.7963 | 5.019494e-09 | 7.774376e-10 | 1.98459e-09 | 6.841639e-09 | 6.698626e-10 | 2.751859e-10 | 1.636923e-08 | 3.59515e-10
622.0442 | 4.776357e-09 | 5.822219e-10 | 2.091718e-09 | 6.753059e-09 | 7.694518e-10 | 3.729251e-10 | 1.650601e-08 | 1.898276e-10
624.1598 | 4.534464e-09 | 6.804557e-10 | 2.091368e-09 | 6.94267e-09 | 7.711122e-10 | 3.728445e-10 | 1.663886e-08 | 3.592308e-10
626.2754 | 4.959551e-09 | 7.786894e-10 | 2.199718e-09 | 6.575341e-09 | 6.749476e-10 | 3.727638e-10 | 1.670184e-08 | 3.590931e-10
629.0521 | 5.378522e-09 | 5.835759e-10 | 1.874368e-09 | 6.76631e-09 | 6.771268e-10 | 1.770079e-10 | 1.671461e-08 | 5.284523e-10
631.1678 | 5.136609e-09 | 6.818097e-10 | 2.307598e-09 | 6.771651e-09 | 7.766122e-10 | 2.747522e-10 | 1.670771e-08 | 3.587745e-10
633.4156 | 5.115813e-09 | 7.80069e-10 | 2.198535e-09 | 6.961531e-09 | 6.805513e-10 | 3.724915e-10 | 1.684449e-08 | 3.586281e-10
635.5313 | 5.096239e-09 | 5.848278e-10 | 2.198185e-09 | 7.152182e-09 | 5.843868e-10 | 2.745858e-10 | 1.690747e-08 | 5.280303e-10
637.7791 | 4.630783e-09 | 6.830871e-10 | 2.197813e-09 | 6.691953e-09 | 7.818009e-10 | 3.723251e-10 | 1.704426e-08 | 5.278839e-10
640.1591 | 3.274794e-09 | 8.78122e-10 | 2.088719e-09 | 6.696803e-09 | 6.858438e-10 | 2.744093e-10 | 1.697535e-08 | 1.88648e-10
642.407 | 4.587968e-09 | 6.839813e-10 | 2.197047e-09 | 6.887713e-09 | 7.85433e-10 | 2.743236e-10 | 1.68334e-08 | 5.275826e-10
644.5226 | 4.790735e-09 | 6.843901e-10 | 2.196696e-09 | 6.705694e-09 | 7.870933e-10 | 2.742429e-10 | 1.710523e-08 | 1.883638e-10
646.9027 | 4.768715e-09 | 6.848499e-10 | 2.087602e-09 | 6.803714e-09 | 7.889613e-10 | 3.719771e-10 | 1.717608e-08 | 3.577498e-10
649.1505 | 4.303259e-09 | 7.831092e-10 | 2.19593e-09 | 7.179935e-09 | 7.907254e-10 | 1.762414e-10 | 1.717388e-08 | 1.880624e-10
651.2661 | 4.506007e-09 | 6.85693e-10 | 2.08688e-09 | 6.812606e-09 | 7.923858e-10 | 2.739857e-10 | 1.730596e-08 | 1.879247e-10
653.514 | 4.70755e-09 | 5.883023e-10 | 2.303898e-09 | 6.817186e-09 | 7.9415e-10 | 4.6955e-10 | 1.730376e-08 | 1.877783e-10
655.6296 | 4.687977e-09 | 8.811111e-10 | 2.086157e-09 | 7.006797e-09 | 6.979853e-10 | 2.738193e-10 | 1.764546e-08 | 1.876405e-10
658.1419 | 4.887054e-09 | 7.848465e-10 | 2.411831e-09 | 7.291427e-09 | 7.97782e-10 | 3.715485e-10 | 1.758049e-08 | 3.570179e-10
660.1253 | 3.979385e-09 | 6.874047e-10 | 1.976723e-09 | 7.202298e-09 | 7.015137e-10 | 2.736479e-10 | 1.763953e-08 | 3.568888e-10
662.5054 | 3.957365e-09 | 6.878646e-10 | 2.193719e-09 | 6.835508e-09 | 7.033816e-10 | 3.713821e-10 | 1.771038e-08 | 3.567338e-10
664.8855 | 4.602345e-09 | 6.883245e-10 | 2.084625e-09 | 6.933518e-09 | 7.052496e-10 | 2.734664e-10 | 1.771135e-08 | 1.870378e-10
667.1333 | 5.026209e-09 | 8.833338e-10 | 2.192953e-09 | 6.844939e-09 | 7.070137e-10 | 2.733806e-10 | 1.770915e-08 | 3.564324e-10
669.2489 | 5.226526e-09 | 7.869925e-10 | 2.192602e-09 | 7.31406e-09 | 7.086741e-10 | 3.71125e-10 | 1.777212e-08 | 3.562946e-10
671.4968 | 4.54118e-09 | 6.896019e-10 | 2.19223e-09 | 7.1323e-09 | 9.060883e-10 | 3.710392e-10 | 1.80479e-08 | 5.256882e-10
674.1413 | 3.849714e-09 | 6.901128e-10 | 2.083092e-09 | 6.859219e-09 | 6.146887e-10 | 4.687634e-10 | 1.812661e-08 | 5.25516e-10
675.8603 | 4.50081e-09 | 7.8827e-10 | 2.408898e-09 | 7.141192e-09 | 8.116878e-10 | 2.730478e-10 | 1.796892e-08 | 5.254041e-10
678.3725 | 4.032908e-09 | 5.931054e-10 | 2.299782e-09 | 6.867841e-09 | 8.136594e-10 | 1.75127e-10 | 1.825256e-08 | 1.861595e-10
680.4881 | 4.013336e-09 | 7.880891e-10 | 2.190742e-09 | 7.150622e-09 | 7.174948e-10 | 4.685214e-10 | 1.824565e-08 | 3.555627e-10
683.0005 | 4.212412e-09 | 7.896495e-10 | 2.299016e-09 | 6.877272e-09 | 8.172916e-10 | 3.706005e-10 | 1.853006e-08 | 3.553991e-10
685.3805 | 5.299603e-09 | 6.922844e-10 | 2.516012e-09 | 7.067421e-09 | 7.213345e-10 | 1.748598e-10 | 1.832141e-08 | 3.552441e-10
687.3639 | 4.394383e-09 | 7.894176e-10 | 2.189603e-09 | 7.257803e-09 | 7.228911e-10 | 3.704341e-10 | 1.817158e-08 | 1.85574e-10
689.8762 | 4.37114e-09 | 6.93153e-10 | 2.297877e-09 | 6.891283e-09 | 7.248628e-10 | 3.703383e-10 | 1.85251e-08 | 1.854104e-10
691.9918 | 3.906908e-09 | 6.935618e-10 | 2.188837e-09 | 7.267234e-09 | 7.265232e-10 | 5.659077e-10 | 1.85182e-08 | 3.548136e-10
694.1074 | 4.109655e-09 | 7.917956e-10 | 2.079787e-09 | 7.364715e-09 | 7.281835e-10 | 3.70177e-10 | 1.865104e-08 | 3.546758e-10
696.6197 | 4.086412e-09 | 8.89031e-10 | 2.188071e-09 | 7.090324e-09 | 8.279802e-10 | 3.700812e-10 | 1.872582e-08 | 3.545122e-10
698.7354 | 3.844518e-09 | 5.970398e-10 | 2.29641e-09 | 7.094635e-09 | 7.318157e-10 | 3.700005e-10 | 1.851007e-08 | 1.848335e-10
700.9832 | 4.268382e-09 | 6.952991e-10 | 2.187348e-09 | 7.099216e-09 | 7.335798e-10 | 2.720898e-10 | 1.871596e-08 | 1.846871e-10
703.231 | 3.802927e-09 | 6.957334e-10 | 2.186976e-09 | 6.918496e-09 | 8.331689e-10 | 2.72004e-10 | 1.899249e-08 | 3.540817e-10
705.4789 | 3.78213e-09 | 8.907427e-10 | 2.186604e-09 | 7.294717e-09 | 8.349331e-10 | 2.719183e-10 | 1.919916e-08 | 5.234753e-10
707.7267 | 3.761334e-09 | 7.94427e-10 | 2.186232e-09 | 7.299297e-09 | 8.366972e-10 | 2.718326e-10 | 1.898656e-08 | 1.842479e-10
709.9746 | 4.629857e-09 | 5.992113e-10 | 2.40325e-09 | 7.397048e-09 | 9.362864e-10 | 3.695719e-10 | 1.912334e-08 | 3.536426e-10
712.0902 | 5.052495e-09 | 6.974451e-10 | 2.076809e-09 | 7.308189e-09 | 7.422968e-10 | 4.673162e-10 | 1.904734e-08 | 3.535048e-10
714.338 | 4.367149e-09 | 6.978794e-10 | 2.185137e-09 | 7.405939e-09 | 7.440609e-10 | 2.715805e-10 | 1.918335e-08 | 5.228984e-10
716.7181 | 3.678149e-09 | 8.929143e-10 | 2.293433e-09 | 7.410789e-09 | 8.437539e-10 | 4.671397e-10 | 1.939395e-08 | 3.532034e-10
719.0982 | 3.656129e-09 | 8.933741e-10 | 2.401739e-09 | 7.229299e-09 | 8.456218e-10 | 1.735739e-10 | 1.932505e-08 | 1.835074e-10
721.346 | 3.412993e-09 | 7.959835e-10 | 2.292667e-09 | 7.327049e-09 | 6.517359e-10 | 3.691382e-10 | 1.960157e-08 | 3.52902e-10
723.7261 | 4.057974e-09 | 6.996933e-10 | 2.074883e-09 | 7.238729e-09 | 7.514289e-10 | 3.690475e-10 | 1.960255e-08 | 3.52747e-10
725.7095 | 3.817284e-09 | 7.000765e-10 | 2.291944e-09 | 7.149601e-09 | 6.551605e-10 | 2.711468e-10 | 1.980134e-08 | 5.221579e-10
727.9574 | 4.241147e-09 | 6.026859e-10 | 2.182882e-09 | 7.154182e-09 | 7.547497e-10 | 3.688861e-10 | 1.951964e-08 | 3.524715e-10
730.4696 | 3.773245e-09 | 6.031713e-10 | 2.182466e-09 | 7.159301e-09 | 8.545463e-10 | 2.709653e-10 | 1.966353e-08 | 5.218479e-10
732.5852 | 2.864352e-09 | 7.01405e-10 | 2.073416e-09 | 6.978312e-09 | 7.583817e-10 | 2.708846e-10 | 1.986625e-08 | 1.308814e-11
734.9653 | 4.398653e-09 | 7.018649e-10 | 2.290412e-09 | 6.889992e-09 | 7.602496e-10 | 2.707938e-10 | 1.972824e-08 | 3.520151e-10
737.2132 | 3.488536e-09 | 6.044742e-10 | 2.39874e-09 | 7.173042e-09 | 7.620138e-10 | 3.685331e-10 | 1.986503e-08 | 3.518688e-10
739.1966 | 4.359506e-09 | 8.005074e-10 | 2.507101e-09 | 6.805444e-09 | 7.635705e-10 | 3.684575e-10 | 1.999317e-08 | 3.517396e-10
741.5766 | 3.003517e-09 | 8.977173e-10 | 2.180627e-09 | 7.368274e-09 | 7.654383e-10 | 2.705417e-10 | 1.999414e-08 | 1.820436e-10
743.9567 | 3.870808e-09 | 7.036022e-10 | 2.180233e-09 | 7.093624e-09 | 7.673063e-10 | 2.704509e-10 | 2.006575e-08 | 5.209696e-10
746.3368 | 3.181788e-09 | 6.06237e-10 | 1.962449e-09 | 7.284804e-09 | 8.669992e-10 | 3.681852e-10 | 2.013583e-08 | 1.817336e-10
748.4524 | 3.829215e-09 | 8.022958e-10 | 2.179489e-09 | 7.195945e-09 | 7.708346e-10 | 3.681045e-10 | 2.01988e-08 | 5.206769e-10
750.568 | 3.587302e-09 | 8.027046e-10 | 2.396529e-09 | 7.200256e-09 | 6.7467e-10 | 3.680238e-10 | 2.019267e-08 | 3.509991e-10
752.9481 | 3.787622e-09 | 7.053394e-10 | 2.178745e-09 | 7.298276e-09 | 7.743629e-10 | 3.679331e-10 | 2.040249e-08 | 3.508441e-10
755.0637 | 4.43503e-09 | 7.057482e-10 | 2.287084e-09 | 7.395757e-09 | 7.760233e-10 | 2.700274e-10 | 2.032648e-08 | 5.202463e-10
757.576 | 3.967127e-09 | 7.062336e-10 | 2.395368e-09 | 7.214536e-09 | 7.77995e-10 | 3.677566e-10 | 2.040127e-08 | 3.505427e-10
759.8238 | 3.501671e-09 | 7.066679e-10 | 2.286296e-09 | 7.498627e-09 | 7.797591e-10 | 3.676709e-10 | 2.046817e-08 | 5.199364e-10
761.9395 | 3.482097e-09 | 6.092517e-10 | 2.503336e-09 | 7.038128e-09 | 7.814196e-10 | 3.675902e-10 | 2.074001e-08 | 3.502586e-10
764.1873 | 3.016642e-09 | 7.07511e-10 | 2.394274e-09 | 7.042708e-09 | 7.831837e-10 | 3.675044e-10 | 2.073704e-08 | 3.501122e-10
766.3029 | 2.107759e-09 | 6.100948e-10 | 2.502613e-09 | 7.047019e-09 | 6.87019e-10 | 1.717738e-10 | 2.086989e-08 | 5.195144e-10
768.683 | 3.642049e-09 | 8.062046e-10 | 2.176139e-09 | 7.051869e-09 | 7.86712e-10 | 2.69508e-10 | 2.087086e-08 | 3.498194e-10
770.7986 | 3.844796e-09 | 6.109634e-10 | 2.393179e-09 | 7.14832e-09 | 7.883724e-10 | 3.672523e-10 | 2.107358e-08 | 3.496817e-10
773.1787 | 3.378116e-09 | 8.070733e-10 | 2.284085e-09 | 6.96786e-09 | 7.902403e-10 | 3.671616e-10 | 2.114442e-08 | 5.190667e-10
775.4265 | 3.579661e-09 | 7.096826e-10 | 2.392413e-09 | 7.530421e-09 | 7.920044e-10 | 2.692508e-10 | 2.114146e-08 | 3.493803e-10
777.5421 | 3.560088e-09 | 8.079164e-10 | 2.609453e-09 | 7.255222e-09 | 8.914898e-10 | 1.713452e-10 | 2.113456e-08 | 5.187825e-10
780.1867 | 3.313281e-09 | 6.127773e-10 | 2.391625e-09 | 7.260611e-09 | 7.957403e-10 | 4.647193e-10 | 2.128315e-08 | 3.490703e-10
782.4345 | 3.292485e-09 | 8.088616e-10 | 2.282553e-09 | 7.358361e-09 | 7.975045e-10 | 2.689836e-10 | 2.121108e-08 | 5.184639e-10
784.5501 | 3.050593e-09 | 8.081954e-10 | 2.390902e-09 | 7.642172e-09 | 8.969898e-10 | 3.667279e-10 | 2.127329e-08 | 1.792452e-10
786.798 | 3.029796e-09 | 8.086297e-10 | 2.17314e-09 | 7.274083e-09 | 8.00929e-10 | 4.644672e-10 | 2.134097e-08 | 1.790988e-10
789.0458 | 2.78666e-09 | 7.12314e-10 | 2.498848e-09 | 7.093363e-09 | 9.005181e-10 | 3.665565e-10 | 2.175647e-08 | 3.484934e-10
791.1615 | 3.434086e-09 | 7.127228e-10 | 2.281108e-09 | 7.562484e-09 | 8.043536e-10 | 3.664758e-10 | 2.160983e-08 | 3.483556e-10
793.5415 | 3.412067e-09 | 7.131827e-10 | 2.389414e-09 | 7.474164e-09 | 9.040465e-10 | 2.6856e-10 | 2.168067e-08 | 3.482006e-10
795.7893 | 3.613592e-09 | 6.15792e-10 | 2.606431e-09 | 7.571915e-09 | 8.079856e-10 | 2.684743e-10 | 2.153872e-08 | 3.480543e-10
798.1694 | 3.591572e-09 | 7.140768e-10 | 2.497337e-09 | 7.390425e-09 | 8.098535e-10 | 3.662085e-10 | 2.174855e-08 | 3.478993e-10
800.1528 | 3.795562e-09 | 7.144601e-10 | 2.497009e-09 | 7.767136e-09 | 9.092351e-10 | 4.639579e-10 | 2.173848e-08 | 1.782291e-10
802.4007 | 2.885445e-09 | 8.127194e-10 | 2.387947e-09 | 7.399047e-09 | 8.131743e-10 | 3.660472e-10 | 2.194438e-08 | 1.780827e-10
804.6485 | 3.97629e-09 | 8.131537e-10 | 2.387575e-09 | 7.310457e-09 | 7.171135e-10 | 3.659614e-10 | 2.19414e-08 | 3.474774e-10
807.1608 | 2.841407e-09 | 1.008214e-09 | 2.387159e-09 | 7.501917e-09 | 7.190852e-10 | 3.658656e-10 | 2.180733e-08 | 3.473137e-10
809.1442 | 3.712377e-09 | 7.161973e-10 | 2.27813e-09 | 7.692288e-09 | 9.162918e-10 | 2.67965e-10 | 2.207522e-08 | 3.471846e-10
811.5243 | 2.578697e-09 | 8.144822e-10 | 2.386436e-09 | 7.232328e-09 | 8.203347e-10 | 3.656992e-10 | 2.221595e-08 | 3.470296e-10
813.7721 | 2.780241e-09 | 8.149165e-10 | 2.603454e-09 | 7.235889e-09 | 8.220989e-10 | 3.656135e-10 | 2.193425e-08 | 1.773422e-10
815.7555 | 3.428872e-09 | 8.142247e-10 | 2.494426e-09 | 7.33309e-09 | 8.236555e-10 | 3.655379e-10 | 2.227201e-08 | 5.162941e-10
818.4 | 3.182086e-09 | 7.179857e-10 | 2.385298e-09 | 7.617989e-09 | 1.021381e-09 | 4.63262e-10 | 2.235073e-08 | 3.465818e-10
820.3834 | 2.941396e-09 | 8.161939e-10 | 2.384969e-09 | 7.715191e-09 | 8.272875e-10 | 4.631864e-10 | 2.254952e-08 | 3.464527e-10
822.8957 | 2.695833e-09 | 8.166793e-10 | 2.384554e-09 | 7.34764e-09 | 8.292592e-10 | 3.652656e-10 | 2.234557e-08 | 3.462891e-10
825.0113 | 2.231611e-09 | 8.170881e-10 | 2.601593e-09 | 7.631461e-09 | 8.309196e-10 | 3.651849e-10 | 2.247765e-08 | 1.766103e-10
827.2592 | 3.100124e-09 | 5.240474e-10 | 2.601221e-09 | 7.729202e-09 | 9.305088e-10 | 2.672742e-10 | 2.268431e-08 | 3.460049e-10
829.507 | 2.856988e-09 | 7.201317e-10 | 2.600849e-09 | 7.733782e-09 | 8.344479e-10 | 4.628385e-10 | 2.268134e-08 | 3.458586e-10
831.4904 | 1.949318e-09 | 8.183399e-10 | 2.600521e-09 | 7.644664e-09 | 9.338295e-10 | 3.649378e-10 | 2.274038e-08 | 3.457294e-10
834.1349 | 3.036512e-09 | 9.156009e-10 | 2.382693e-09 | 7.836382e-09 | 9.35905e-10 | 3.64837e-10 | 2.274922e-08 | 3.455572e-10
836.3828 | 2.793376e-09 | 9.160352e-10 | 2.49101e-09 | 7.747793e-09 | 7.420192e-10 | 2.669262e-10 | 2.288601e-08 | 3.454108e-10
838.6306 | 2.32792e-09 | 8.186445e-10 | 2.273248e-09 | 7.938703e-09 | 8.416083e-10 | 3.646655e-10 | 2.302279e-08 | 3.452644e-10
840.8785 | 3.196443e-09 | 8.190789e-10 | 2.164186e-09 | 7.663794e-09 | 7.455475e-10 | 4.624048e-10 | 2.294995e-08 | 3.45118e-10
843.1263 | 2.730987e-09 | 9.173382e-10 | 2.815984e-09 | 7.947864e-09 | 9.429616e-10 | 3.644941e-10 | 2.308673e-08 | 5.145117e-10
845.6386 | 3.374744e-09 | 8.210736e-10 | 2.380788e-09 | 7.952984e-09 | 8.471083e-10 | 2.665733e-10 | 2.323139e-08 | 5.143481e-10
848.0187 | 3.352725e-09 | 7.237084e-10 | 2.271694e-09 | 8.051004e-09 | 9.468013e-10 | 3.643075e-10 | 2.323236e-08 | 5.141931e-10
850.1343 | 2.666152e-09 | 7.241172e-10 | 2.380044e-09 | 8.148485e-09 | 9.484617e-10 | 2.664018e-10 | 2.315635e-08 | 3.445153e-10
851.9855 | 3.093685e-09 | 7.244749e-10 | 2.597127e-09 | 7.406917e-09 | 1.04774e-09 | 4.619812e-10 | 2.328134e-08 | 3.443947e-10
854.3656 | 3.294005e-09 | 8.216848e-10 | 2.596733e-09 | 8.157107e-09 | 9.517825e-10 | 4.618905e-10 | 2.335141e-08 | 5.137798e-10
856.8778 | 3.048423e-09 | 7.254202e-10 | 2.596317e-09 | 8.069056e-09 | 9.537541e-10 | 4.617947e-10 | 2.356594e-08 | 5.136162e-10
858.9934 | 2.806531e-09 | 7.258289e-10 | 2.595967e-09 | 7.793867e-09 | 8.575895e-10 | 3.63889e-10 | 2.362891e-08 | 3.439384e-10
861.2413 | 2.118734e-09 | 7.262632e-10 | 2.704285e-09 | 8.264288e-09 | 8.593537e-10 | 2.659783e-10 | 2.362594e-08 | 3.43792e-10
863.4892 | 3.429487e-09 | 8.245226e-10 | 2.486523e-09 | 8.268869e-09 | 9.589429e-10 | 3.637175e-10 | 2.369285e-08 | 3.436456e-10
865.737 | 2.077141e-09 | 8.249569e-10 | 2.59485e-09 | 8.180279e-09 | 8.62882e-10 | 3.636318e-10 | 2.389951e-08 | 5.130392e-10
867.7204 | 3.170452e-09 | 7.275151e-10 | 2.703212e-09 | 8.462791e-09 | 8.644386e-10 | 2.657312e-10 | 2.388868e-08 | 3.433701e-10
870.3649 | 2.923646e-09 | 1.020426e-09 | 2.485384e-09 | 8.375019e-09 | 8.665141e-10 | 3.634553e-10 | 2.410715e-08 | 3.431979e-10
872.4806 | 2.459412e-09 | 8.262598e-10 | 2.702424e-09 | 8.565661e-09 | 8.681745e-10 | 2.655496e-10 | 2.403037e-08 | 3.430601e-10
874.7284 | 1.549296e-09 | 7.288691e-10 | 2.593362e-09 | 8.198601e-09 | 9.677636e-10 | 1.676389e-10 | 2.388842e-08 | 5.124537e-10
876.844 | 1.974384e-09 | 8.271029e-10 | 2.593011e-09 | 8.574552e-09 | 7.73774e-10 | 3.632082e-10 | 2.43e-08 | 5.12316e-10
879.0918 | 1.731278e-09 | 6.318872e-10 | 2.483939e-09 | 8.393822e-09 | 8.733631e-10 | 3.631225e-10 | 2.429703e-08 | 3.426296e-10
881.6042 | 2.375004e-09 | 7.301977e-10 | 2.809613e-09 | 8.212612e-09 | 8.753349e-10 | 3.630267e-10 | 2.444169e-08 | 5.12006e-10
883.852 | 2.576548e-09 | 7.30632e-10 | 2.809241e-09 | 8.682002e-09 | 9.74924e-10 | 3.62941e-10 | 2.422987e-08 | 3.423196e-10
885.9676 | 2.779295e-09 | 6.332157e-10 | 2.700191e-09 | 8.686313e-09 | 8.787594e-10 | 4.606853e-10 | 2.45017e-08 | 3.421818e-10
888.3477 | 2.090296e-09 | 7.315006e-10 | 2.482407e-09 | 8.411663e-09 | 8.806273e-10 | 3.627695e-10 | 2.457254e-08 | 5.115668e-10
890.5955 | 2.0695e-09 | 8.297599e-10 | 2.699425e-09 | 8.137764e-09 | 9.802165e-10 | 3.626838e-10 | 2.456958e-08 | 5.114205e-10
892.8434 | 1.604053e-09 | 7.323692e-10 | 2.590362e-09 | 8.420824e-09 | 8.841557e-10 | 4.604231e-10 | 2.477624e-08 | 3.417341e-10
895.2234 | 1.804344e-09 | 8.295791e-10 | 2.481268e-09 | 8.147194e-09 | 9.838485e-10 | 3.625073e-10 | 2.463745e-08 | 3.415791e-10
897.3391 | 2.229431e-09 | 8.310629e-10 | 2.698308e-09 | 8.337845e-09 | 8.87684e-10 | 3.624266e-10 | 2.484018e-08 | 3.414413e-10
899.5869 | 2.430975e-09 | 8.314972e-10 | 2.806636e-09 | 8.434566e-09 | 9.872731e-10 | 4.601659e-10 | 2.469747e-08 | 3.412949e-10
901.8348 | 1.743178e-09 | 6.362815e-10 | 2.914954e-09 | 8.067496e-09 | 8.912123e-10 | 3.622552e-10 | 2.46254e-08 | 5.106885e-10
903.9504 | 2.168265e-09 | 7.345153e-10 | 2.805913e-09 | 8.258147e-09 | 9.906977e-10 | 3.621745e-10 | 2.468837e-08 | 1.714698e-10
906.4627 | 2.367362e-09 | 6.371757e-10 | 2.588108e-09 | 8.170097e-09 | 7.970194e-10 | 3.620787e-10 | 2.490213e-08 | 5.103872e-10
908.5783 | 1.68079e-09 | 7.354094e-10 | 2.805147e-09 | 8.267578e-09 | 9.943297e-10 | 3.61998e-10 | 2.49651e-08 | 3.407094e-10
910.8261 | 1.882334e-09 | 1.028244e-09 | 2.696075e-09 | 8.085818e-09 | 8.004439e-10 | 3.619123e-10 | 2.538138e-08 | 1.71022e-10
913.074 | 1.861537e-09 | 8.330281e-10 | 2.587013e-09 | 8.183569e-09 | 9.00033e-10 | 4.596516e-10 | 2.516879e-08 | 1.708756e-10
915.3218 | 1.618401e-09 | 9.312874e-10 | 2.586641e-09 | 8.188149e-09 | 9.996222e-10 | 4.595659e-10 | 2.530558e-08 | 3.402703e-10
917.5697 | 2.486925e-09 | 8.349717e-10 | 3.021049e-09 | 8.37907e-09 | 9.035614e-10 | 3.616551e-10 | 2.523274e-08 | 3.401239e-10
919.9497 | 2.020246e-09 | 8.354316e-10 | 2.803264e-09 | 8.10441e-09 | 9.054292e-10 | 4.593894e-10 | 2.544333e-08 | 3.399689e-10
922.0653 | 2.223013e-09 | 7.380153e-10 | 2.585524e-09 | 8.108721e-09 | 9.070896e-10 | 2.636587e-10 | 2.564606e-08 | 3.398311e-10
924.4454 | 1.756333e-09 | 9.330502e-10 | 2.58513e-09 | 8.578381e-09 | 1.006783e-09 | 3.613929e-10 | 2.550727e-08 | 3.396761e-10
926.561 | 2.18142e-09 | 8.35634e-10 | 3.01956e-09 | 8.397392e-09 | 1.008443e-09 | 4.591373e-10 | 2.564013e-08 | 1.699974e-10
928.8088 | 2.160625e-09 | 7.393183e-10 | 2.910488e-09 | 8.308802e-09 | 9.12382e-10 | 3.612265e-10 | 2.570703e-08 | 3.39392e-10
931.1889 | 1.916265e-09 | 8.365281e-10 | 2.801404e-09 | 8.220482e-09 | 1.012075e-09 | 4.589608e-10 | 2.577788e-08 | 5.08777e-10
933.569 | 2.783565e-09 | 7.40238e-10 | 2.80101e-09 | 8.411672e-09 | 1.013943e-09 | 2.6322e-10 | 2.570898e-08 | 0
935.8168 | 2.982659e-09 | 6.428473e-10 | 2.800637e-09 | 8.043582e-09 | 9.178821e-10 | 3.609593e-10 | 2.584575e-08 | 1.693946e-10
937.9324 | 2.298536e-09 | 7.410811e-10 | 2.800287e-09 | 8.141054e-09 | 9.195424e-10 | 3.608786e-10 | 2.590873e-08 | 3.387979e-10
940.1803 | 2.05542e-09 | 7.415154e-10 | 2.691215e-09 | 8.145634e-09 | 1.019132e-09 | 3.607929e-10 | 2.604552e-08 | 5.081915e-10
942.4282 | 2.034623e-09 | 7.419497e-10 | 3.016933e-09 | 8.243385e-09 | 9.230708e-10 | 2.628822e-10 | 2.590357e-08 | 5.080451e-10
944.5438 | 2.68203e-09 | 8.391085e-10 | 3.016583e-09 | 8.340866e-09 | 1.022556e-09 | 3.606265e-10 | 2.610552e-08 | 3.383673e-10
947.056 | 1.547148e-09 | 8.395939e-10 | 2.690077e-09 | 8.066485e-09 | 9.267028e-10 | 3.605307e-10 | 2.632005e-08 | 3.382037e-10
949.4362 | 1.747448e-09 | 9.378788e-10 | 2.798382e-09 | 7.791835e-09 | 1.124221e-09 | 4.582649e-10 | 2.63909e-08 | 3.380487e-10
951.5518 | 1.283215e-09 | 9.382875e-10 | 2.798032e-09 | 8.261976e-09 | 1.028056e-09 | 2.625342e-10 | 2.6384e-08 | 5.07451e-10
953.7996 | 1.484759e-09 | 8.419718e-10 | 3.01505e-09 | 8.545037e-09 | 8.341703e-10 | 3.602735e-10 | 2.652078e-08 | 5.073046e-10
955.9152 | 1.687506e-09 | 6.467306e-10 | 3.12338e-09 | 8.177698e-09 | 1.031481e-09 | 3.601928e-10 | 2.658375e-08 | 1.680858e-10
958.2953 | 2.332486e-09 | 9.395905e-10 | 2.579526e-09 | 8.275718e-09 | 9.355237e-10 | 4.579271e-10 | 2.651485e-08 | 3.374718e-10
960.4109 | 1.645914e-09 | 9.399992e-10 | 2.687865e-09 | 8.093699e-09 | 8.39359e-10 | 3.600214e-10 | 2.678745e-08 | 3.37334e-10
962.3943 | 1.405244e-09 | 6.479825e-10 | 3.013627e-09 | 8.09774e-09 | 9.387406e-10 | 2.621207e-10 | 2.670674e-08 | 6.762859e-10
964.6422 | 2.051427e-09 | 8.429918e-10 | 3.013255e-09 | 7.822821e-09 | 1.03833e-09 | 3.5986e-10 | 2.677365e-08 | 3.370585e-10
967.0222 | 2.029408e-09 | 8.434516e-10 | 2.904161e-09 | 8.293501e-09 | 9.423727e-10 | 3.597693e-10 | 2.698424e-08 | 5.064435e-10
969.5345 | 8.945355e-10 | 9.417621e-10 | 2.903745e-09 | 8.57812e-09 | 9.443444e-10 | 3.596734e-10 | 2.698914e-08 | 5.062799e-10
971.9146 | 1.761826e-09 | 8.443969e-10 | 3.012051e-09 | 7.83764e-09 | 1.141862e-09 | 2.617577e-10 | 2.726962e-08 | 5.061249e-10
974.1624 | 1.51869e-09 | 7.480812e-10 | 3.120359e-09 | 8.02855e-09 | 9.479765e-10 | 4.57322e-10 | 2.698715e-08 | 5.059785e-10
976.278 | 2.608327e-09 | 8.46315e-10 | 2.685238e-09 | 8.498701e-09 | 9.496369e-10 | 3.594163e-10 | 2.732962e-08 | 5.058408e-10
978.5259 | 1.03366e-09 | 7.489243e-10 | 3.010956e-09 | 7.944282e-09 | 9.514011e-10 | 3.593306e-10 | 2.711703e-08 | 3.361544e-10
980.7738 | 1.457524e-09 | 9.439336e-10 | 3.010584e-09 | 8.228353e-09 | 9.531653e-10 | 4.570698e-10 | 2.753332e-08 | 3.36008e-10
983.1538 | 9.908448e-10 | 8.476435e-10 | 3.11887e-09 | 8.046872e-09 | 1.052858e-09 | 4.569791e-10 | 2.739454e-08 | 3.35853e-10
985.5339 | 1.413485e-09 | 7.502784e-10 | 2.901096e-09 | 8.144892e-09 | 9.569011e-10 | 5.547133e-10 | 2.753526e-08 | 1.66157e-10
987.385 | 1.396359e-09 | 7.50636e-10 | 3.116989e-09 | 8.241824e-09 | 1.056179e-09 | 3.589927e-10 | 2.759036e-08 | 3.355775e-10
989.8974 | 9.284555e-10 | 8.478715e-10 | 2.900373e-09 | 8.060614e-09 | 8.625006e-10 | 4.567219e-10 | 2.766515e-08 | 5.049539e-10
992.1452 | 1.13e-09 | 7.515558e-10 | 3.117381e-09 | 8.344694e-09 | 1.059915e-09 | 4.566362e-10 | 2.75923e-08 | 3.352675e-10
994.1286 | 0 | 7.51939e-10 | 2.899673e-09 | 8.069236e-09 | 1.061471e-09 | 3.587355e-10 | 2.758146e-08 | 3.351383e-10
996.5087 | 4.226302e-10 | 8.502239e-10 | 2.899279e-09 | 8.074086e-09 | 1.063339e-09 | 5.542948e-10 | 2.772219e-08 | 5.045233e-10
998.7565 | 1.513494e-09 | 9.474082e-10 | 3.223787e-09 | 7.892336e-09 | 9.672785e-10 | 4.563841e-10 | 2.785897e-08 | 3.34837e-10
1001.0044 | 1.492698e-09 | 8.500175e-10 | 2.898534e-09 | 8.176417e-09 | 1.066868e-09 | 5.541233e-10 | 2.792588e-08 | 3.346906e-10
1003.3844 | 1.470679e-09 | 8.504773e-10 | 3.00684e-09 | 8.088097e-09 | 9.709105e-10 | 4.562076e-10 | 2.785697e-08 | 5.040756e-10
1005.5 | 1.895766e-09 | 7.541361e-10 | 3.22267e-09 | 8.278738e-09 | 9.725709e-10 | 3.583019e-10 | 2.798982e-08 | 5.039378e-10
1007.8801 | 1.651406e-09 | 7.54596e-10 | 3.222276e-09 | 8.190428e-09 | 1.072264e-09 | 3.582111e-10 | 2.813054e-08 | 3.342428e-10
1009.9958 | 1.187173e-09 | 8.528298e-10 | 3.005746e-09 | 8.101569e-09 | 8.782743e-10 | 4.559554e-10 | 2.819351e-08 | 1.645641e-10
1012.508 | 1.386271e-09 | 9.500652e-10 | 3.11283e-09 | 7.920358e-09 | 9.780709e-10 | 3.580346e-10 | 2.819842e-08 | 3.339415e-10