## Sheet1
Temperature | H2 | Ketene | Water | CO | Acetaldehyde | Acetic acid43 | CO2 | Acetic acid60
140.0798 | 6.750177e-10 | 9.786896e-11 | 2.175431e-10 | 2.445108e-14 | 0 | 2.695508e-14 | 0 | 3.391131e-10
140.2121 | 4.51673e-10 | 0 | 0 | 0 | 7.148914e-14 | 0 | 7.36744e-11 | 3.390975e-10
140.0798 | 1.119677e-09 | 1.954389e-09 | 8.361263e-09 | 2.019672e-08 | 2.63912e-09 | 1.075027e-09 | 9.17943e-08 | 6.781941e-10
140.3443 | 1.288886e-08 | 1.876408e-08 | 1.183554e-08 | 3.071428e-08 | 1.564263e-09 | 7.814981e-10 | 5.52933e-08 | 3.39082e-10
140.4765 | 1.177865e-08 | 1.387704e-08 | 8.904281e-09 | 2.382695e-08 | 1.368684e-09 | 5.868961e-10 | 3.826449e-08 | 5.086065e-10
140.2121 | 1.155837e-08 | 1.0066305e-08 | 7.057969e-09 | 2.10351e-08 | 8.794215e-10 | 4.89125e-10 | 2.95317e-08 | 5.086375e-10
140.2121 | 1.133607e-08 | 8.404345e-09 | 5.754829e-09 | 1.78706e-08 | 9.772465e-10 | 5.8695e-10 | 2.44354e-08 | 3.390975e-10
140.2121 | 1.044672e-08 | 7.134775e-09 | 5.321249e-09 | 1.5823e-08 | 7.815965e-10 | 3.913e-10 | 2.05263e-08 | 1.695565e-10
140.3443 | 1.089036e-08 | 6.254301e-09 | 4.668925e-09 | 1.451958e-08 | 6.849179e-10 | 5.869231e-10 | 1.78779e-08 | 5.08622e-10
140.2121 | 1.044672e-08 | 5.766295e-09 | 4.561579e-09 | 1.39616e-08 | 5.870215e-10 | 3.913e-10 | 1.57802e-08 | 5.086375e-10
140.6087 | 1.022136e-08 | 4.886813e-09 | 3.800257e-09 | 1.275143e-08 | 4.894108e-10 | 4.890442e-10 | 1.411609e-08 | 3.390509e-10
140.4765 | 1.04447e-08 | 4.593387e-09 | 3.474321e-09 | 1.191395e-08 | 4.893394e-10 | 1.955961e-10 | 1.292519e-08 | 1.695255e-10
140.0798 | 1.000308e-08 | 4.007639e-09 | 3.366103e-09 | 1.154132e-08 | 5.8695e-10 | 3.91327e-10 | 1.19371e-08 | 1.695721e-10
140.2121 | 9.779743e-09 | 3.616295e-09 | 3.474629e-09 | 1.15413e-08 | 3.913715e-10 | 2.93475e-10 | 1.06839e-08 | 3.390975e-10
140.2121 | 9.335083e-09 | 3.811945e-09 | 3.367129e-09 | 1.10755e-08 | 4.891965e-10 | 1.9565e-10 | 9.707159e-09 | 3.390975e-10
140.2121 | 9.779743e-09 | 3.518475e-09 | 3.149749e-09 | 1.03312e-08 | 3.913715e-10 | 2.93475e-10 | 9.078299e-09 | 5.086375e-10
140.0798 | 9.558418e-09 | 3.029389e-09 | 3.041213e-09 | 1.014492e-08 | 4.89125e-10 | 3.91327e-10 | 8.93479e-09 | 1.695721e-10
140.0798 | 9.338528e-09 | 2.931569e-09 | 2.823823e-09 | 1.014492e-08 | 3.913e-10 | 2.93502e-10 | 8.16764e-09 | 3.391131e-10
140.2121 | 9.779743e-09 | 2.541295e-09 | 2.823669e-09 | 9.77324e-09 | 3.913715e-10 | 1.9565e-10 | 8.101589e-09 | 1.695565e-10
140.2121 | 9.337513e-09 | 2.541295e-09 | 2.714969e-09 | 9.40062e-09 | 4.891965e-10 | 2.93475e-10 | 7.472729e-09 | 5.086375e-10
140.3443 | 9.114179e-09 | 2.541251e-09 | 2.606125e-09 | 8.749456e-09 | 2.936179e-10 | 3.912731e-10 | 7.058056e-09 | 5.08622e-10
140.0798 | 8.449208e-09 | 2.443519e-09 | 2.932513e-09 | 9.027974e-09 | 3.913e-10 | 1.95677e-10 | 6.84084e-09 | 3.391131e-10
140.2121 | 8.892853e-09 | 2.149995e-09 | 2.497579e-09 | 9.02795e-09 | 2.935465e-10 | 3.913e-10 | 6.635009e-09 | 3.390975e-10
140.2121 | 1.02244e-08 | 2.052175e-09 | 2.606279e-09 | 8.65631e-09 | 4.891965e-10 | 2.93475e-10 | 6.076789e-09 | 3.390975e-10
140.2121 | 1.02244e-08 | 2.247825e-09 | 2.714969e-09 | 8.56314e-09 | 2.935465e-10 | 2.93475e-10 | 6.006909e-09 | 3.390975e-10
140.3443 | 9.556389e-09 | 2.247781e-09 | 2.497425e-09 | 8.656286e-09 | 3.914429e-10 | 2.934481e-10 | 5.662096e-09 | 3.39082e-10
140.2121 | 9.557403e-09 | 1.954345e-09 | 2.388889e-09 | 7.91097e-09 | 3.913715e-10 | 2.93475e-10 | 5.588429e-09 | 3.390975e-10
140.0798 | 9.336098e-09 | 2.150039e-09 | 2.715123e-09 | 7.910994e-09 | 3.913e-10 | 3.91327e-10 | 5.02639e-09 | 3.391131e-10
140.3443 | 9.334069e-09 | 1.759731e-09 | 2.388735e-09 | 7.910946e-09 | 2.936179e-10 | 2.934481e-10 | 5.312716e-09 | 3.39082e-10
140.0798 | 8.226888e-09 | 1.759819e-09 | 2.389043e-09 | 7.817834e-09 | 1.9565e-10 | 2.93502e-10 | 5.16537e-09 | 6.781941e-10
140.0798 | 9.558418e-09 | 1.759819e-09 | 2.280343e-09 | 7.910994e-09 | 1.9565e-10 | 3.91327e-10 | 5.0955e-09 | 1.695721e-10
140.3443 | 9.778729e-09 | 1.856481e-09 | 2.388735e-09 | 8.004116e-09 | 1.957929e-10 | 9.779807e-11 | 4.824356e-09 | 1.69541e-10
140.3443 | 8.891839e-09 | 1.564081e-09 | 2.280035e-09 | 8.190456e-09 | 3.914429e-10 | 2.934481e-10 | 4.336006e-09 | 3.39082e-10
139.9476 | 9.117222e-09 | 1.466383e-09 | 2.171807e-09 | 7.725719e-09 | 2.934036e-10 | 2.935289e-10 | 4.463593e-09 | 5.086686e-10
140.2121 | 9.115193e-09 | 1.661945e-09 | 2.280189e-09 | 7.81781e-09 | 1.957215e-10 | 1.9565e-10 | 4.471189e-09 | 1.695565e-10
140.2121 | 8.670533e-09 | 1.564125e-09 | 2.388889e-09 | 7.81781e-09 | 2.935465e-10 | 1.9565e-10 | 4.122589e-09 | 3.390975e-10
140.3443 | 8.891839e-09 | 1.564081e-09 | 1.955145e-09 | 7.632476e-09 | 1.957929e-10 | 1.956231e-10 | 4.056506e-09 | 0
140.0798 | 9.338528e-09 | 1.466339e-09 | 2.064153e-09 | 7.259854e-09 | 3.913e-10 | 3.91327e-10 | 4.18866e-09 | 3.391131e-10
140.2121 | 8.670533e-09 | 1.564125e-09 | 2.063999e-09 | 7.53933e-09 | 3.913715e-10 | 2.93475e-10 | 4.052709e-09 | 3.390975e-10
140.4765 | 8.446165e-09 | 1.270557e-09 | 2.279881e-09 | 7.446121e-09 | 2.936894e-10 | 2.934211e-10 | 4.200052e-09 | 5.086065e-10
140.3443 | 8.669519e-09 | 1.368431e-09 | 2.388735e-09 | 7.166646e-09 | 2.936179e-10 | 3.912731e-10 | 4.126386e-09 | 3.39082e-10
140.2121 | 9.115193e-09 | 1.368475e-09 | 2.063999e-09 | 7.0735e-09 | 1.957215e-10 | 3.913e-10 | 3.703339e-09 | 5.086375e-10
140.3443 | 8.669519e-09 | 1.368431e-09 | 2.172535e-09 | 7.352976e-09 | 1.957929e-10 | 1.956231e-10 | 3.707136e-09 | 3.39082e-10
140.6087 | 8.445151e-09 | 1.172693e-09 | 2.172227e-09 | 7.632427e-09 | 3.915858e-10 | 1.955692e-10 | 3.854479e-09 | 3.390509e-10
140.2121 | 8.448193e-09 | 1.466295e-09 | 2.280189e-09 | 8.56314e-09 | 9.789649e-11 | 2.93475e-10 | 3.843089e-09 | 5.086375e-10
140.3443 | 8.224859e-09 | 1.368431e-09 | 2.280035e-09 | 8.004116e-09 | 2.936179e-10 | 1.956231e-10 | 3.777006e-09 | 3.39082e-10
140.3443 | 8.669519e-09 | 1.270601e-09 | 2.280035e-09 | 7.910946e-09 | 1.957929e-10 | 1.956231e-10 | 3.707136e-09 | 3.39082e-10
140.2121 | 1.000206e-08 | 1.270645e-09 | 2.171499e-09 | 7.6325e-09 | 3.913715e-10 | 1.9565e-10 | 3.494479e-09 | 1.695565e-10
140.3443 | 9.114179e-09 | 1.270601e-09 | 2.063845e-09 | 7.725646e-09 | 1.957929e-10 | 1.956231e-10 | 3.637256e-09 | 3.39082e-10
140.2121 | 8.670533e-09 | 1.270645e-09 | 2.280189e-09 | 7.353e-09 | 1.957215e-10 | 2.93475e-10 | 3.843089e-09 | 3.390975e-10
140.0798 | 8.004548e-09 | 1.368519e-09 | 2.064153e-09 | 7.353024e-09 | 2.93475e-10 | 2.93502e-10 | 3.62966e-09 | 1.695721e-10
140.3443 | 8.891839e-09 | 1.466251e-09 | 1.955145e-09 | 7.539306e-09 | 2.936179e-10 | 3.912731e-10 | 3.777006e-09 | 5.08622e-10
140.0798 | 8.449208e-09 | 1.270689e-09 | 2.171653e-09 | 7.166694e-09 | 2.93475e-10 | 2.93502e-10 | 3.56055e-09 | 5.086531e-10
140.4765 | 8.890825e-09 | 1.172737e-09 | 2.063691e-09 | 7.073451e-09 | 2.936894e-10 | 2.934211e-10 | 3.571942e-09 | 3.390665e-10
140.2121 | 8.670533e-09 | 1.172825e-09 | 2.280189e-09 | 6.98033e-09 | 9.789649e-11 | 3.913e-10 | 3.424599e-09 | 3.390975e-10
140.2121 | 8.892853e-09 | 1.172825e-09 | 2.172689e-09 | 6.51552e-09 | 2.935465e-10 | 1.9565e-10 | 3.354729e-09 | 1.695565e-10
140.0798 | 8.671548e-09 | 9.77219e-10 | 2.172843e-09 | 6.794024e-09 | 2.93475e-10 | 1.95677e-10 | 3.35093e-09 | 5.086531e-10
140.3443 | 8.224859e-09 | 9.771311e-10 | 1.955145e-09 | 6.701836e-09 | 2.936179e-10 | 1.956231e-10 | 3.218776e-09 | 3.39082e-10
140.2121 | 8.670533e-09 | 1.172825e-09 | 2.172689e-09 | 6.70186e-09 | 2.935465e-10 | 1.9565e-10 | 3.284849e-09 | 3.390975e-10
140.3443 | 8.447179e-09 | 1.172781e-09 | 1.846455e-09 | 6.701836e-09 | 2.936179e-10 | 1.956231e-10 | 3.148896e-09 | 3.39082e-10
140.0798 | 8.671548e-09 | 9.77219e-10 | 2.064153e-09 | 6.329214e-09 | 1.9565e-10 | 2.93502e-10 | 3.28105e-09 | 3.391131e-10
139.9476 | 9.337112e-09 | 1.075088e-09 | 2.064307e-09 | 6.608739e-09 | 2.934036e-10 | 2.935289e-10 | 3.137503e-09 | 1.695876e-10
140.0798 | 8.671548e-09 | 1.075044e-09 | 2.172843e-09 | 6.329214e-09 | 9.7825e-11 | 3.91327e-10 | 3.07143e-09 | 1.695721e-10
140.3443 | 8.669519e-09 | 1.074956e-09 | 1.955145e-09 | 7.259806e-09 | 2.936179e-10 | 3.912731e-10 | 3.218776e-09 | 5.08622e-10
140.2121 | 9.115193e-09 | 9.77175e-10 | 1.955299e-09 | 6.51552e-09 | 1.957215e-10 | 2.93475e-10 | 3.005349e-09 | 3.390975e-10
140.3443 | 8.224859e-09 | 8.793061e-10 | 2.063845e-09 | 6.608666e-09 | 1.957929e-10 | 1.956231e-10 | 3.079026e-09 | 3.39082e-10
140.2121 | 8.448193e-09 | 9.77175e-10 | 1.846609e-09 | 6.42235e-09 | 1.957215e-10 | 1.9565e-10 | 3.214979e-09 | 3.390975e-10
140.0798 | 9.116208e-09 | 1.075044e-09 | 1.846763e-09 | 6.422374e-09 | 3.913e-10 | 2.93502e-10 | 3.1413e-09 | 5.086531e-10
140.0798 | 8.893868e-09 | 8.79394e-10 | 2.172843e-09 | 6.142884e-09 | 2.93475e-10 | 3.91327e-10 | 2.65294e-09 | 5.086531e-10
140.2121 | 8.225873e-09 | 9.77175e-10 | 1.737909e-09 | 6.14286e-09 | 9.789649e-11 | 2.93475e-10 | 2.935479e-09 | 5.086375e-10
140.2121 | 8.670533e-09 | 1.172825e-09 | 2.063999e-09 | 6.42235e-09 | 2.935465e-10 | 2.93475e-10 | 3.214979e-09 | 3.390975e-10
140.2121 | 8.003533e-09 | 9.77175e-10 | 1.955299e-09 | 6.32919e-09 | 2.935465e-10 | 1.9565e-10 | 3.075229e-09 | 5.086375e-10
140.2121 | 8.670533e-09 | 9.77175e-10 | 1.955299e-09 | 6.32919e-09 | 9.789649e-11 | 1.9565e-10 | 2.795729e-09 | 3.390975e-10
140.3443 | 8.447179e-09 | 1.074956e-09 | 2.280035e-09 | 6.235996e-09 | 1.957929e-10 | 2.934481e-10 | 2.799526e-09 | 1.69541e-10
140.3443 | 9.114179e-09 | 1.172781e-09 | 1.955145e-09 | 6.515496e-09 | 1.957929e-10 | 1.956231e-10 | 2.939276e-09 | 3.39082e-10
140.3443 | 8.669519e-09 | 9.771311e-10 | 1.846455e-09 | 6.608666e-09 | 1.957929e-10 | 2.934481e-10 | 3.009146e-09 | 5.08622e-10
140.3443 | 8.447179e-09 | 1.074956e-09 | 1.846455e-09 | 6.235996e-09 | 1.957929e-10 | 1.956231e-10 | 2.730416e-09 | 1.69541e-10
140.2121 | 8.448193e-09 | 9.77175e-10 | 1.629219e-09 | 6.14286e-09 | 1.957215e-10 | 2.93475e-10 | 3.005349e-09 | 3.390975e-10
140.3443 | 7.557859e-09 | 9.771311e-10 | 1.955145e-09 | 6.422326e-09 | 1.957929e-10 | 3.912731e-10 | 3.218776e-09 | 3.39082e-10
140.3443 | 8.669519e-09 | 1.074956e-09 | 1.955145e-09 | 6.608666e-09 | 1.957929e-10 | 2.934481e-10 | 3.218776e-09 | 1.69541e-10
140.8732 | 7.776153e-09 | 8.791303e-10 | 2.279419e-09 | 6.980208e-09 | 2.939037e-10 | 2.933403e-10 | 3.233965e-09 | 1.694788e-10
141.6665 | 8.881698e-09 | 1.172342e-09 | 3.039365e-09 | 7.725401e-09 | 4.899824e-10 | 1.172524e-09 | 2.977247e-09 | 1.186626e-09
142.7243 | 9.318245e-09 | 1.56329e-09 | 3.906484e-09 | 7.818366e-09 | 5.88379e-10 | 1.661438e-09 | 3.566625e-09 | 1.354181e-09
144.311 | 8.194436e-09 | 1.367113e-09 | 3.361176e-09 | 7.538572e-09 | 2.957614e-10 | 9.763399e-10 | 3.821052e-09 | 6.776966e-10
146.8233 | 8.397487e-09 | 1.268448e-09 | 2.924661e-09 | 7.351778e-09 | 2.971189e-10 | 6.83428e-10 | 3.68434e-09 | 5.078602e-10
150.2612 | 9.038119e-09 | 1.169486e-09 | 3.029358e-09 | 6.978473e-09 | 2.989766e-10 | 8.773026e-10 | 3.64332e-09 | 5.07456e-10
154.6247 | 8.559992e-09 | 9.72386e-10 | 4.978387e-09 | 6.977666e-09 | 3.991594e-10 | 8.764135e-10 | 3.628881e-09 | 6.764839e-10
158.9882 | 8.081866e-09 | 1.166586e-09 | 8.339246e-09 | 6.60522e-09 | 4.015173e-10 | 7.776995e-10 | 4.103563e-09 | 5.064299e-10
164.4094 | 8.040286e-09 | 1.458255e-09 | 1.137401e-08 | 6.417878e-09 | 2.087967e-10 | 5.8202e-10 | 3.839999e-09 | 5.057925e-10
169.1696 | 8.226097e-09 | 1.261023e-09 | 1.136847e-08 | 6.510168e-09 | 2.113689e-10 | 6.788751e-10 | 3.906833e-09 | 6.747738e-10
173.533 | 8.192631e-09 | 1.161753e-09 | 8.430999e-09 | 6.136702e-09 | 2.137266e-10 | 4.823361e-10 | 3.962261e-09 | 5.047197e-10
177.632 | 7.716533e-09 | 1.062566e-09 | 5.386376e-09 | 6.322274e-09 | 3.137666e-10 | 3.83676e-10 | 4.149857e-09 | 3.346978e-10
180.9377 | 8.802839e-09 | 1.159293e-09 | 3.753297e-09 | 6.042163e-09 | 1.199028e-10 | 4.808275e-10 | 4.31466e-09 | 5.038491e-10
183.7144 | 8.559202e-09 | 9.627201e-10 | 2.881704e-09 | 6.04165e-09 | 3.170532e-10 | 3.824367e-10 | 4.394401e-09 | 3.339826e-10
185.9623 | 8.319642e-09 | 9.619732e-10 | 2.553006e-09 | 6.134405e-09 | 1.226179e-10 | 6.754538e-10 | 4.179457e-09 | 5.032583e-10
188.2101 | 8.747062e-09 | 1.254696e-09 | 2.550389e-09 | 5.947649e-09 | 2.216575e-10 | 4.793458e-10 | 4.174139e-09 | 3.33454e-10
189.5324 | 8.06992e-09 | 1.156437e-09 | 2.440149e-09 | 6.040575e-09 | 3.20197e-10 | 6.747264e-10 | 4.351863e-09 | 6.723796e-10
191.1191 | 8.50241e-09 | 8.624347e-10 | 2.329612e-09 | 6.412942e-09 | 3.210544e-10 | 3.809281e-10 | 4.25768e-09 | 5.02652e-10
192.5736 | 7.824275e-09 | 8.619514e-10 | 2.327918e-09 | 5.946843e-09 | 3.218404e-10 | 3.806318e-10 | 4.509071e-09 | 5.02481e-10
194.2925 | 7.811091e-09 | 1.05703e-09 | 2.325916e-09 | 5.853355e-09 | 2.249442e-10 | 5.759315e-10 | 4.488564e-09 | 6.718199e-10
195.4826 | 8.468944e-09 | 9.588098e-10 | 2.650611e-09 | 5.946305e-09 | 3.234123e-10 | 8.680891e-10 | 4.452861e-09 | 5.02139e-10
196.8048 | 9.568013e-09 | 1.056195e-09 | 2.214291e-09 | 6.039231e-09 | 5.197767e-10 | 6.721697e-10 | 4.560713e-09 | 8.410655e-10
198.2593 | 8.002987e-09 | 1.349187e-09 | 2.321297e-09 | 6.411622e-09 | 4.227377e-10 | 1.258823e-09 | 4.951853e-09 | 1.010435e-09
200.1105 | 7.544129e-09 | 1.446392e-09 | 2.645222e-09 | 6.59762e-09 | 6.19388e-10 | 2.039966e-09 | 4.935146e-09 | 1.686514e-09
201.565 | 7.532973e-09 | 1.837209e-09 | 2.643528e-09 | 6.411011e-09 | 7.169239e-10 | 2.72445e-09 | 5.674896e-09 | 2.873123e-09
203.8128 | 7.738073e-09 | 2.226692e-09 | 3.184391e-09 | 6.875406e-09 | 1.011614e-09 | 5.459862e-09 | 6.227799e-09 | 4.396859e-09
206.1929 | 8.164479e-09 | 3.300901e-09 | 3.397799e-09 | 7.527136e-09 | 1.697675e-09 | 8.488737e-09 | 7.483271e-09 | 7.105509e-09
208.573 | 7.256914e-09 | 4.57076e-09 | 3.503728e-09 | 8.271016e-09 | 2.382661e-09 | 1.317947e-08 | 9.505782e-09 | 1.167912e-08
211.3497 | 7.235617e-09 | 6.524187e-09 | 3.826575e-09 | 9.107973e-09 | 3.263511e-09 | 1.777241e-08 | 1.126102e-08 | 1.625269e-08
213.9942 | 7.882305e-09 | 8.185259e-09 | 4.691865e-09 | 9.851794e-09 | 4.04646e-09 | 2.246207e-08 | 1.392008e-08 | 1.963938e-08
216.9032 | 7.637674e-09 | 8.672342e-09 | 5.340648e-09 | 1.068973e-08 | 4.145862e-09 | 2.275497e-08 | 1.539952e-08 | 1.862174e-08
219.4155 | 7.840725e-09 | 8.867157e-09 | 5.446402e-09 | 1.115406e-08 | 3.65917e-09 | 1.952946e-08 | 1.595997e-08 | 1.591264e-08
222.3245 | 7.596094e-09 | 8.964021e-09 | 4.899555e-09 | 1.096722e-08 | 3.562911e-09 | 1.688977e-08 | 1.660251e-08 | 1.40492e-08
224.969 | 7.798131e-09 | 7.790312e-09 | 4.570386e-09 | 1.105984e-08 | 2.87957e-09 | 1.317613e-08 | 1.653875e-08 | 1.116859e-08
227.3491 | 7.112906e-09 | 7.203641e-09 | 4.458924e-09 | 1.08731e-08 | 2.294977e-09 | 1.063435e-08 | 1.604881e-08 | 8.289811e-09
229.8614 | 8.205268e-09 | 6.518036e-09 | 4.022409e-09 | 1.040783e-08 | 2.002864e-09 | 8.288255e-09 | 1.556195e-08 | 6.256886e-09
232.2415 | 7.742353e-09 | 5.637896e-09 | 3.910948e-09 | 9.569942e-09 | 1.5161e-09 | 6.03995e-09 | 1.458381e-08 | 4.563066e-09
234.4893 | 7.725113e-09 | 5.148019e-09 | 3.47355e-09 | 9.476366e-09 | 1.126015e-09 | 5.062312e-09 | 1.339136e-08 | 3.545562e-09
236.7371 | 7.707873e-09 | 4.561402e-09 | 3.362233e-09 | 9.289621e-09 | 1.029404e-09 | 3.498804e-09 | 1.247845e-08 | 2.868987e-09
238.7205 | 7.692661e-09 | 4.071613e-09 | 3.252423e-09 | 9.009744e-09 | 8.348261e-10 | 3.00928e-09 | 1.190727e-08 | 2.360144e-09
240.8362 | 7.454114e-09 | 3.87634e-09 | 3.03258e-09 | 8.544543e-09 | 9.337944e-10 | 2.618619e-09 | 1.154953e-08 | 1.851265e-09
242.8196 | 7.216562e-09 | 3.582201e-09 | 2.92158e-09 | 8.544177e-09 | 7.392161e-10 | 2.129095e-09 | 1.097842e-08 | 1.681492e-09
245.0674 | 7.421662e-09 | 3.385804e-09 | 3.136353e-09 | 8.171101e-09 | 7.404307e-10 | 2.030807e-09 | 1.076347e-08 | 1.511688e-09
247.183 | 6.516126e-09 | 3.287281e-09 | 2.916499e-09 | 8.07754e-09 | 8.393989e-10 | 1.736906e-09 | 1.040573e-08 | 1.511439e-09
249.0342 | 7.835898e-09 | 3.091016e-09 | 3.023034e-09 | 8.356698e-09 | 5.479992e-10 | 1.737598e-09 | 9.83005e-09 | 1.174001e-09
251.282 | 8.040978e-09 | 2.992439e-09 | 2.803026e-09 | 7.983613e-09 | 7.448638e-10 | 1.44367e-09 | 9.824723e-09 | 1.173737e-09
253.3976 | 8.024752e-09 | 2.601516e-09 | 2.691873e-09 | 7.797912e-09 | 8.42757e-10 | 1.541059e-09 | 9.536878e-09 | 1.173488e-09
255.6455 | 8.007511e-09 | 2.502939e-09 | 2.471865e-09 | 7.796476e-09 | 7.461467e-10 | 1.638431e-09 | 9.741184e-09 | 1.173224e-09
258.1578 | 7.988242e-09 | 2.404284e-09 | 2.57763e-09 | 7.703872e-09 | 5.529292e-10 | 1.344439e-09 | 9.603712e-09 | 1.172929e-09
260.2734 | 7.527356e-09 | 2.501401e-09 | 3.118646e-09 | 7.888781e-09 | 8.464724e-10 | 1.441838e-09 | 9.524718e-09 | 8.33603e-10
262.7857 | 7.730428e-09 | 2.500566e-09 | 2.789631e-09 | 7.703017e-09 | 5.554299e-10 | 1.343497e-09 | 9.387237e-09 | 1.172385e-09
264.9013 | 7.936522e-09 | 2.304213e-09 | 2.787168e-09 | 7.329956e-09 | 6.543981e-10 | 1.245246e-09 | 9.378883e-09 | 1.172136e-09
267.0169 | 8.142635e-09 | 2.20569e-09 | 2.676014e-09 | 7.795395e-09 | 5.577163e-10 | 1.440465e-09 | 9.299888e-09 | 1.171887e-09
269.6615 | 7.900012e-09 | 2.400462e-09 | 2.564235e-09 | 7.235906e-09 | 5.591453e-10 | 1.146446e-09 | 8.747726e-09 | 8.324992e-10
272.0415 | 7.214778e-09 | 2.204021e-09 | 2.670163e-09 | 6.955966e-09 | 6.582563e-10 | 1.439441e-09 | 8.955055e-09 | 1.00176e-09
274.1572 | 7.865531e-09 | 2.496788e-09 | 2.6677e-09 | 7.421415e-09 | 6.593996e-10 | 1.14553e-09 | 9.225444e-09 | 1.171048e-09
276.8017 | 8.287479e-09 | 2.006789e-09 | 2.447231e-09 | 7.234586e-09 | 7.586535e-10 | 1.144991e-09 | 9.021889e-09 | 1.001201e-09
278.7851 | 8.494587e-09 | 2.10395e-09 | 2.227531e-09 | 7.04789e-09 | 6.619003e-10 | 1.242417e-09 | 8.869988e-09 | 8.314264e-10
280.7685 | 8.037165e-09 | 2.005471e-09 | 2.225221e-09 | 7.140693e-09 | 6.62972e-10 | 1.046363e-09 | 8.996818e-09 | 1.000734e-09
283.1485 | 8.905781e-09 | 1.90685e-09 | 2.43984e-09 | 7.047083e-09 | 5.664331e-10 | 1.143698e-09 | 8.925417e-09 | 1.000454e-09
285.2641 | 9.111895e-09 | 1.809397e-09 | 2.328677e-09 | 7.046692e-09 | 5.675763e-10 | 1.143267e-09 | 8.846423e-09 | 6.611237e-10
287.6442 | 9.09364e-09 | 1.905356e-09 | 2.543295e-09 | 7.139422e-09 | 5.688624e-10 | 9.471369e-10 | 9.194275e-09 | 9.999258e-10
290.1565 | 9.519041e-09 | 2.002352e-09 | 2.32298e-09 | 7.325288e-09 | 5.702199e-10 | 1.04445e-09 | 8.847173e-09 | 8.300894e-10
292.4043 | 9.279451e-09 | 1.805955e-09 | 2.320362e-09 | 6.766893e-09 | 5.714345e-10 | 1.141812e-09 | 8.771976e-09 | 9.993661e-10
294.52 | 9.485574e-09 | 1.806322e-09 | 2.426599e-09 | 6.951812e-09 | 5.725777e-10 | 9.45736e-10 | 9.042364e-09 | 9.991174e-10
296.7678 | 1.035763e-08 | 1.902325e-09 | 2.206591e-09 | 6.951396e-09 | 4.759674e-10 | 8.47453e-10 | 8.827417e-09 | 9.988531e-10
299.0157 | 9.006424e-09 | 1.609178e-09 | 2.312664e-09 | 6.579341e-09 | 4.77182e-10 | 8.46995e-10 | 9.031722e-09 | 6.595068e-10
301.2635 | 9.878454e-09 | 1.510611e-09 | 2.310047e-09 | 6.950565e-09 | 4.783966e-10 | 7.48712e-10 | 9.305895e-09 | 8.287835e-10
303.5113 | 1.030591e-08 | 1.412034e-09 | 2.524819e-09 | 6.76382e-09 | 4.796112e-10 | 1.041729e-09 | 9.021847e-09 | 8.285192e-10
305.7592 | 1.051097e-08 | 1.606937e-09 | 2.304812e-09 | 6.764424e-09 | 5.786509e-10 | 8.456211e-10 | 8.876783e-09 | 6.587139e-10
307.8748 | 1.115935e-08 | 1.508414e-09 | 2.193658e-09 | 6.857203e-09 | 3.841441e-10 | 7.47365e-10 | 9.007409e-09 | 6.584651e-10
310.3871 | 1.069538e-08 | 1.507579e-09 | 2.190733e-09 | 6.763569e-09 | 4.833266e-10 | 8.446782e-10 | 8.869937e-09 | 8.277108e-10
312.3705 | 1.090257e-08 | 1.60474e-09 | 2.297113e-09 | 6.762182e-09 | 4.843984e-10 | 8.442741e-10 | 8.857016e-09 | 6.579366e-10
314.7506 | 1.021971e-08 | 1.60395e-09 | 2.403042e-09 | 6.948073e-09 | 4.856845e-10 | 7.459642e-10 | 9.134998e-09 | 8.271977e-10
317.1307 | 1.086606e-08 | 1.603159e-09 | 2.29157e-09 | 6.669163e-09 | 4.869706e-10 | 7.454792e-10 | 9.13347e-09 | 6.573769e-10
319.5107 | 1.06254e-08 | 1.504548e-09 | 2.506189e-09 | 6.761883e-09 | 5.860816e-10 | 9.406443e-10 | 9.131949e-09 | 4.87556e-10
321.6263 | 1.083158e-08 | 1.503845e-09 | 2.286336e-09 | 6.575162e-09 | 3.915748e-10 | 6.467383e-10 | 9.122825e-09 | 6.568483e-10
323.8742 | 1.125894e-08 | 1.503098e-09 | 2.392418e-09 | 6.574746e-09 | 3.927895e-10 | 8.419303e-10 | 9.32713e-09 | 6.56584e-10
325.9898 | 1.190971e-08 | 1.502395e-09 | 2.281255e-09 | 6.481185e-09 | 4.917576e-10 | 8.414993e-10 | 9.318016e-09 | 6.563352e-10
328.3699 | 1.122446e-08 | 1.501604e-09 | 2.061093e-09 | 6.760246e-09 | 4.930437e-10 | 7.431893e-10 | 9.386368e-09 | 6.560554e-10
330.8822 | 1.120519e-08 | 1.598589e-09 | 2.275558e-09 | 6.759781e-09 | 5.922263e-10 | 6.448525e-10 | 9.318767e-09 | 6.5576e-10
333.13 | 1.185495e-08 | 1.500022e-09 | 2.16425e-09 | 6.573036e-09 | 3.977909e-10 | 6.454695e-10 | 9.453189e-09 | 6.554957e-10
335.1134 | 1.117273e-08 | 1.499363e-09 | 2.488021e-09 | 6.572669e-09 | 5.945126e-10 | 5.472404e-10 | 9.370399e-09 | 4.857215e-10
337.229 | 1.115651e-08 | 1.30301e-09 | 2.159477e-09 | 6.385938e-09 | 4.978308e-10 | 7.413844e-10 | 9.501034e-09 | 8.245547e-10
339.6091 | 1.091595e-08 | 1.20439e-09 | 2.156706e-09 | 6.478668e-09 | 4.991169e-10 | 6.430744e-10 | 9.429636e-09 | 6.547339e-10
342.1214 | 1.134128e-08 | 1.203555e-09 | 2.371171e-09 | 6.571374e-09 | 3.048245e-10 | 6.436376e-10 | 9.641535e-09 | 6.544385e-10
344.237 | 1.088046e-08 | 1.300682e-09 | 2.151317e-09 | 6.477813e-09 | 2.081426e-10 | 7.399565e-10 | 9.562541e-09 | 4.846488e-10
346.7493 | 1.019659e-08 | 1.202017e-09 | 2.039692e-09 | 6.011519e-09 | 4.051502e-10 | 6.426947e-10 | 9.634689e-09 | 4.843534e-10
348.7327 | 9.514378e-09 | 1.494838e-09 | 2.146082e-09 | 6.570152e-09 | 5.040469e-10 | 6.412156e-10 | 9.691649e-09 | 4.841202e-10
350.8483 | 9.720552e-09 | 1.102835e-09 | 2.252309e-09 | 6.476591e-09 | 4.073651e-10 | 4.462095e-10 | 9.752404e-09 | 8.229534e-10
353.0962 | 9.703311e-09 | 1.102088e-09 | 2.141001e-09 | 6.196676e-09 | 4.085798e-10 | 5.435765e-10 | 9.88683e-09 | 4.836071e-10
355.6084 | 9.906343e-09 | 1.394723e-09 | 2.029376e-09 | 6.662051e-09 | 6.055872e-10 | 5.430647e-10 | 9.958975e-09 | 3.137717e-10
357.7241 | 9.445416e-09 | 1.19837e-09 | 1.810722e-09 | 6.66166e-09 | 5.089055e-10 | 6.404586e-10 | 1.001973e-08 | 3.13523e-10
359.9719 | 9.428176e-09 | 1.099803e-09 | 2.132995e-09 | 6.661245e-09 | 5.101201e-10 | 4.443507e-10 | 1.008429e-08 | 6.523397e-10
362.2198 | 1.007554e-08 | 1.196877e-09 | 2.021677e-09 | 7.03247e-09 | 4.135098e-10 | 5.417177e-10 | 1.042834e-08 | 3.129944e-10
364.5998 | 8.948082e-09 | 1.196086e-09 | 2.127606e-09 | 6.10139e-09 | 3.169708e-10 | 4.434078e-10 | 1.035694e-08 | 4.822546e-10
366.9799 | 9.152127e-09 | 1.390945e-09 | 2.124835e-09 | 6.65995e-09 | 5.139069e-10 | 3.450979e-10 | 1.042529e-08 | 4.819747e-10
368.9633 | 9.581615e-09 | 1.292466e-09 | 2.122525e-09 | 6.193743e-09 | 5.149786e-10 | 5.403437e-10 | 1.069188e-08 | 4.817415e-10
371.2111 | 9.119675e-09 | 1.193889e-09 | 2.119908e-09 | 6.379658e-09 | 6.140183e-10 | 4.420608e-10 | 1.047693e-08 | 4.814772e-10
373.7234 | 9.322706e-09 | 1.095234e-09 | 2.008282e-09 | 6.658704e-09 | 4.197258e-10 | 5.393739e-10 | 1.096833e-08 | 4.811818e-10
375.7068 | 9.085194e-09 | 1.192395e-09 | 1.789783e-09 | 6.006167e-09 | 6.164475e-10 | 5.389698e-10 | 1.081566e-08 | 8.200306e-10
377.9547 | 9.734953e-09 | 1.191648e-09 | 2.112055e-09 | 6.564751e-09 | 3.241872e-10 | 4.406868e-10 | 1.101997e-08 | 6.502253e-10
380.467 | 8.381715e-09 | 9.951683e-10 | 1.89293e-09 | 6.471117e-09 | 4.233697e-10 | 5.38e-10 | 1.109212e-08 | 8.194709e-10
382.4504 | 8.811173e-09 | 1.092334e-09 | 2.10682e-09 | 6.470751e-09 | 2.287915e-10 | 6.354209e-10 | 1.100933e-08 | 6.496967e-10
384.6982 | 8.793933e-09 | 9.937624e-10 | 1.995503e-09 | 6.377165e-09 | 4.256561e-10 | 4.393129e-10 | 1.121363e-08 | 6.494324e-10
387.2105 | 9.441664e-09 | 1.188573e-09 | 2.101278e-09 | 6.749371e-09 | 5.248386e-10 | 5.36626e-10 | 1.114603e-08 | 4.79596e-10
389.3261 | 9.203038e-09 | 1.18787e-09 | 1.665224e-09 | 6.74796e-09 | 4.281568e-10 | 4.3837e-10 | 1.092728e-08 | 8.184293e-10
391.7062 | 7.850853e-09 | 1.187079e-09 | 2.096043e-09 | 6.56221e-09 | 4.294429e-10 | 6.335351e-10 | 1.134501e-08 | 4.790674e-10
394.0863 | 7.832599e-09 | 9.906429e-10 | 1.984571e-09 | 6.56177e-09 | 4.30729e-10 | 4.374001e-10 | 1.092424e-08 | 6.483286e-10
396.3341 | 8.260019e-09 | 1.087721e-09 | 1.873264e-09 | 6.468185e-09 | 5.297686e-10 | 5.347672e-10 | 1.112854e-08 | 3.089833e-10
398.3175 | 8.022466e-09 | 1.184882e-09 | 1.870954e-09 | 6.281488e-09 | 4.330154e-10 | 5.343631e-10 | 1.125538e-08 | 6.478311e-10
400.1687 | 8.452928e-09 | 1.184267e-09 | 2.086189e-09 | 6.560646e-09 | 4.340157e-10 | 5.339859e-10 | 1.144829e-08 | 6.476134e-10
402.9454 | 8.209312e-09 | 1.085524e-09 | 1.974255e-09 | 6.931773e-09 | 4.355161e-10 | 6.312452e-10 | 1.13184e-08 | 3.08206e-10
405.1933 | 7.969731e-09 | 1.084777e-09 | 1.864138e-09 | 6.931357e-09 | 4.367308e-10 | 5.329622e-10 | 1.117334e-08 | 3.079417e-10
407.4411 | 7.507831e-09 | 9.862054e-10 | 2.077721e-09 | 6.930942e-09 | 5.357704e-10 | 4.346792e-10 | 1.130776e-08 | 3.076774e-10
409.8212 | 7.269686e-09 | 1.18106e-09 | 1.966249e-09 | 7.210002e-09 | 4.392315e-10 | 6.298443e-10 | 1.109738e-08 | 4.769375e-10
411.9368 | 8.14035e-09 | 9.847116e-10 | 1.963786e-09 | 7.116451e-09 | 4.403746e-10 | 6.294132e-10 | 1.122801e-08 | 3.071488e-10
414.1846 | 7.0139e-09 | 1.08179e-09 | 1.853668e-09 | 7.395536e-09 | 5.394143e-10 | 5.311303e-10 | 1.129256e-08 | 4.764245e-10
416.4325 | 7.883529e-09 | 8.853928e-10 | 2.175941e-09 | 7.67462e-09 | 4.428039e-10 | 4.328473e-10 | 1.1427e-08 | 4.761602e-10
418.8126 | 8.309935e-09 | 1.080252e-09 | 2.064479e-09 | 7.11518e-09 | 4.4409e-10 | 4.323623e-10 | 1.128572e-08 | 4.758803e-10
420.9282 | 7.849049e-09 | 1.079549e-09 | 1.953316e-09 | 7.394289e-09 | 5.430582e-10 | 5.297563e-10 | 1.141635e-08 | 4.756316e-10
423.0438 | 7.832823e-09 | 8.83196e-10 | 2.059552e-09 | 7.951868e-09 | 4.463764e-10 | 3.336753e-10 | 1.140723e-08 | 4.753828e-10
425.4239 | 7.369908e-09 | 8.824051e-10 | 1.840581e-09 | 7.766118e-09 | 2.520125e-10 | 4.310153e-10 | 1.140571e-08 | 6.44644e-10
427.8039 | 7.351654e-09 | 1.077264e-09 | 1.94531e-09 | 7.393019e-09 | 3.511235e-10 | 5.283554e-10 | 1.161381e-08 | 3.052832e-10
429.6551 | 7.117566e-09 | 1.076649e-09 | 1.834464e-09 | 8.230156e-09 | 5.477738e-10 | 5.279783e-10 | 1.152722e-08 | 4.746055e-10
432.0352 | 6.876991e-09 | 1.075858e-09 | 1.832883e-09 | 8.229717e-09 | 4.512349e-10 | 4.296683e-10 | 1.166545e-08 | 6.438667e-10
434.4152 | 6.414077e-09 | 1.172887e-09 | 1.828921e-09 | 8.322437e-09 | 4.52521e-10 | 3.313584e-10 | 1.187354e-08 | 6.435868e-10
436.6631 | 7.063816e-09 | 1.074321e-09 | 1.610104e-09 | 7.949351e-09 | 5.515607e-10 | 5.265504e-10 | 1.179835e-08 | 4.737815e-10
438.9109 | 6.601916e-09 | 9.757487e-10 | 1.932376e-09 | 8.228446e-09 | 6.506003e-10 | 6.239175e-10 | 1.15834e-08 | 4.735172e-10
441.4232 | 6.582648e-09 | 9.749139e-10 | 1.821951e-09 | 8.321142e-09 | 5.541328e-10 | 4.277556e-10 | 1.17953e-08 | 4.732218e-10
443.5389 | 6.566421e-09 | 1.267686e-09 | 1.926987e-09 | 8.600251e-09 | 4.57451e-10 | 2.316746e-10 | 1.171631e-08 | 3.034331e-10
445.7867 | 7.216181e-09 | 9.73464e-10 | 1.92437e-09 | 8.227175e-09 | 4.586657e-10 | 4.268666e-10 | 1.178086e-08 | 4.727088e-10
448.0345 | 7.641151e-09 | 8.748921e-10 | 1.921753e-09 | 8.22676e-09 | 4.598803e-10 | 3.285836e-10 | 1.184541e-08 | 4.724445e-10
450.2824 | 7.40159e-09 | 1.069795e-09 | 2.027835e-09 | 8.785344e-09 | 5.589199e-10 | 5.237756e-10 | 1.190997e-08 | 3.026402e-10
452.5302 | 6.93969e-09 | 9.712233e-10 | 1.916518e-09 | 9.063399e-09 | 4.623095e-10 | 3.276677e-10 | 1.20444e-08 | 6.414569e-10
454.7781 | 6.035559e-09 | 7.748263e-10 | 1.80521e-09 | 8.691343e-09 | 4.635242e-10 | 4.250347e-10 | 1.224871e-08 | 8.107336e-10
457.0259 | 7.127529e-09 | 9.697294e-10 | 1.695093e-09 | 8.784098e-09 | 3.669138e-10 | 3.267517e-10 | 1.217351e-08 | 4.713873e-10
459.1416 | 6.446752e-09 | 8.712014e-10 | 1.908819e-09 | 8.783707e-09 | 5.637071e-10 | 4.241456e-10 | 1.223427e-08 | 3.015985e-10
461.5216 | 6.650839e-09 | 7.725856e-10 | 2.014748e-09 | 8.783267e-09 | 5.649931e-10 | 4.236607e-10 | 1.230262e-08 | 4.708587e-10
463.7695 | 7.298148e-09 | 9.674887e-10 | 2.01213e-09 | 9.154492e-09 | 3.705578e-10 | 3.253777e-10 | 1.229729e-08 | 4.705944e-10
466.0173 | 7.280908e-09 | 1.064567e-09 | 2.009513e-09 | 8.967736e-09 | 3.717724e-10 | 4.227448e-10 | 1.236185e-08 | 4.703301e-10
468.5296 | 6.152429e-09 | 1.063732e-09 | 1.897888e-09 | 8.874112e-09 | 4.709549e-10 | 4.222329e-10 | 1.236412e-08 | 4.700347e-10
470.7775 | 7.022058e-09 | 8.673351e-10 | 1.89527e-09 | 8.966856e-09 | 4.721696e-10 | 3.239499e-10 | 1.256843e-08 | 3.002304e-10
472.8931 | 6.118962e-09 | 1.160102e-09 | 2.001507e-09 | 8.873305e-09 | 5.711378e-10 | 5.191689e-10 | 1.255931e-08 | 4.695217e-10
475.1409 | 6.768702e-09 | 8.658852e-10 | 1.998889e-09 | 9.15239e-09 | 5.723524e-10 | 5.187109e-10 | 1.255399e-08 | 4.692574e-10
477.2565 | 7.861686e-09 | 8.651822e-10 | 1.780226e-09 | 9.058829e-09 | 4.756706e-10 | 4.204549e-10 | 1.261474e-08 | 4.690086e-10
479.6366 | 7.176452e-09 | 9.622164e-10 | 1.884954e-09 | 9.151559e-09 | 5.747817e-10 | 3.221449e-10 | 1.261322e-08 | 4.687288e-10
481.8845 | 7.159211e-09 | 8.636444e-10 | 1.666147e-09 | 8.871644e-09 | 5.759963e-10 | 4.195119e-10 | 1.281752e-08 | 6.380055e-10
484.1323 | 7.141971e-09 | 9.607225e-10 | 1.879719e-09 | 8.778058e-09 | 4.793859e-10 | 2.23404e-10 | 1.288207e-08 | 2.986602e-10
486.5124 | 6.681486e-09 | 1.057757e-09 | 1.768258e-09 | 8.963948e-09 | 5.78497e-10 | 5.16394e-10 | 1.309018e-08 | 2.983803e-10
488.7602 | 5.774926e-09 | 1.05701e-09 | 1.76683e-09 | 8.778233e-09 | 5.797117e-10 | 4.181111e-10 | 1.308486e-08 | 4.676561e-10
491.1403 | 5.979011e-09 | 1.056219e-09 | 1.980259e-09 | 8.311953e-09 | 3.853478e-10 | 3.198011e-10 | 1.287447e-08 | 4.673762e-10
493.1237 | 5.963799e-09 | 7.620849e-10 | 1.86925e-09 | 8.218426e-09 | 5.820695e-10 | 5.15047e-10 | 1.321017e-08 | 4.67143e-10
495.5037 | 6.832415e-09 | 9.569441e-10 | 1.866478e-09 | 8.404317e-09 | 5.833556e-10 | 6.123871e-10 | 1.320864e-08 | 4.668632e-10
497.7516 | 6.150624e-09 | 9.561971e-10 | 1.865061e-09 | 7.938061e-09 | 4.867452e-10 | 4.162791e-10 | 1.306433e-08 | 4.665989e-10
499.9994 | 5.911064e-09 | 8.576252e-10 | 1.969943e-09 | 7.844476e-09 | 5.857848e-10 | 3.179962e-10 | 1.319877e-08 | 2.967946e-10
502.2473 | 6.338484e-09 | 1.052528e-09 | 1.858626e-09 | 7.37926e-09 | 3.913495e-10 | 4.153632e-10 | 1.326255e-08 | 2.965303e-10
504.4951 | 5.431924e-09 | 1.051781e-09 | 1.964708e-09 | 7.750485e-09 | 4.903891e-10 | 5.127302e-10 | 1.339698e-08 | 4.65806e-10
507.0074 | 6.301975e-09 | 9.531216e-10 | 1.961783e-09 | 7.005711e-09 | 5.895716e-10 | 5.122184e-10 | 1.346913e-08 | 4.655106e-10
509.123 | 6.283299e-09 | 9.524187e-10 | 1.85062e-09 | 7.47115e-09 | 4.928898e-10 | 4.139623e-10 | 1.332103e-08 | 2.957218e-10
511.1064 | 5.603537e-09 | 1.049585e-09 | 1.84831e-09 | 7.377623e-09 | 5.917866e-10 | 4.135582e-10 | 1.37266e-08 | 6.345696e-10
513.4865 | 5.807622e-09 | 9.509688e-10 | 1.954239e-09 | 7.190843e-09 | 5.930727e-10 | 4.130733e-10 | 1.351545e-08 | 4.647488e-10
515.9988 | 5.121354e-09 | 9.50134e-10 | 1.951313e-09 | 6.910879e-09 | 3.987802e-10 | 4.125614e-10 | 1.372735e-08 | 4.644534e-10
518.6433 | 5.545731e-09 | 8.514303e-10 | 1.839534e-09 | 7.28306e-09 | 6.936842e-10 | 5.098476e-10 | 1.366354e-08 | 4.641425e-10
520.4945 | 5.753873e-09 | 1.046465e-09 | 1.946078e-09 | 6.910048e-09 | 4.012095e-10 | 4.116455e-10 | 1.371747e-08 | 4.639248e-10
522.8745 | 5.513279e-09 | 9.478493e-10 | 1.834607e-09 | 7.002778e-09 | 5.003205e-10 | 4.111606e-10 | 1.378581e-08 | 4.63645e-10
524.8579 | 5.720407e-09 | 9.471903e-10 | 2.158387e-09 | 7.188742e-09 | 5.992173e-10 | 5.085815e-10 | 1.391188e-08 | 2.938718e-10
526.9736 | 5.9265e-09 | 7.508373e-10 | 1.938534e-09 | 7.467851e-09 | 6.003605e-10 | 3.125004e-10 | 1.404252e-08 | 2.93623e-10
529.4859 | 5.462571e-09 | 7.500025e-10 | 1.393328e-09 | 7.094726e-09 | 5.03893e-10 | 5.076385e-10 | 1.390581e-08 | 4.628676e-10
531.7337 | 5.223011e-09 | 8.470806e-10 | 2.150381e-09 | 6.721641e-09 | 4.072827e-10 | 5.071806e-10 | 1.417922e-08 | 2.930633e-10
533.8493 | 5.873765e-09 | 8.463776e-10 | 1.821828e-09 | 6.72125e-09 | 5.062508e-10 | 5.067495e-10 | 1.41701e-08 | 4.623546e-10
536.0972 | 5.634204e-09 | 8.456307e-10 | 1.60302e-09 | 6.256024e-09 | 5.074655e-10 | 5.062915e-10 | 1.423466e-08 | 2.925503e-10
538.4773 | 5.39361e-09 | 9.426648e-10 | 1.816439e-09 | 6.441914e-09 | 5.087516e-10 | 5.058066e-10 | 1.437289e-08 | 4.618104e-10
540.5929 | 5.155064e-09 | 9.419619e-10 | 1.922675e-09 | 6.627863e-09 | 4.120698e-10 | 5.053756e-10 | 1.429465e-08 | 4.615617e-10
542.9729 | 4.91447e-09 | 9.41171e-10 | 1.919904e-09 | 6.999064e-09 | 4.133558e-10 | 4.070657e-10 | 1.4363e-08 | 2.917419e-10
545.0885 | 5.120584e-09 | 9.404681e-10 | 1.70005e-09 | 6.905503e-09 | 5.12324e-10 | 6.022846e-10 | 1.456275e-08 | 2.914931e-10
547.3364 | 5.103343e-09 | 1.037546e-09 | 1.806123e-09 | 6.626617e-09 | 6.113637e-10 | 5.040016e-10 | 1.455742e-08 | 2.912288e-10
549.5843 | 5.308422e-09 | 9.389742e-10 | 1.696005e-09 | 6.904672e-09 | 6.125783e-10 | 5.035436e-10 | 1.4483e-08 | 2.909645e-10
551.8321 | 5.291182e-09 | 8.404023e-10 | 1.800888e-09 | 6.997426e-09 | 4.18143e-10 | 4.052607e-10 | 1.468653e-08 | 6.297812e-10
554.2122 | 4.828267e-09 | 9.374365e-10 | 1.906816e-09 | 6.810646e-09 | 5.172541e-10 | 5.026007e-10 | 1.475488e-08 | 4.599604e-10
556.8567 | 5.919645e-09 | 6.430827e-10 | 1.686347e-09 | 6.810158e-09 | 6.16508e-10 | 5.02062e-10 | 1.483083e-08 | 4.596494e-10
558.8401 | 4.570463e-09 | 9.358987e-10 | 2.010118e-09 | 6.531321e-09 | 4.219298e-10 | 3.060079e-10 | 1.488779e-08 | 4.594162e-10
560.9557 | 5.665867e-09 | 8.373707e-10 | 1.682764e-09 | 6.8094e-09 | 5.20898e-10 | 3.055768e-10 | 1.487943e-08 | 4.591675e-10
563.2035 | 4.314647e-09 | 1.032274e-09 | 1.896347e-09 | 6.715825e-09 | 6.199376e-10 | 3.051188e-10 | 1.487412e-08 | 2.893632e-10
565.4514 | 5.409066e-09 | 9.337019e-10 | 1.676339e-09 | 6.623269e-09 | 4.255022e-10 | 4.024858e-10 | 1.493867e-08 | 4.586389e-10
567.4348 | 4.949194e-09 | 7.373929e-10 | 1.89142e-09 | 7.087713e-09 | 4.26574e-10 | 4.999067e-10 | 1.499563e-08 | 6.279467e-10
570.0793 | 4.706571e-09 | 8.343392e-10 | 1.77964e-09 | 6.622414e-09 | 5.258279e-10 | 3.03718e-10 | 1.50017e-08 | 6.276357e-10
572.1949 | 4.690345e-09 | 7.358112e-10 | 1.777177e-09 | 6.900493e-09 | 4.291461e-10 | 4.989369e-10 | 1.527131e-08 | 2.88306e-10
574.4428 | 5.340104e-09 | 1.028539e-09 | 1.774559e-09 | 6.713747e-09 | 5.281858e-10 | 4.984789e-10 | 1.533587e-08 | 4.575817e-10
576.8228 | 5.09951e-09 | 8.320984e-10 | 1.664288e-09 | 6.992808e-09 | 5.294718e-10 | 4.00169e-10 | 1.533435e-08 | 4.573019e-10
579.0707 | 4.85995e-09 | 9.291765e-10 | 1.877871e-09 | 7.085562e-09 | 5.306865e-10 | 3.99711e-10 | 1.539966e-08 | 4.570376e-10
581.3185 | 4.39806e-09 | 9.284296e-10 | 1.983943e-09 | 6.805637e-09 | 5.319011e-10 | 4.970781e-10 | 1.539434e-08 | 4.567733e-10
583.5664 | 4.380819e-09 | 9.276827e-10 | 1.981326e-09 | 6.433581e-09 | 5.331158e-10 | 3.987951e-10 | 1.566776e-08 | 4.56509e-10
585.8142 | 4.363579e-09 | 8.291108e-10 | 1.870018e-09 | 6.619506e-09 | 4.365054e-10 | 4.961621e-10 | 1.559332e-08 | 6.257857e-10
588.1943 | 5.012294e-09 | 7.304949e-10 | 1.758547e-09 | 6.525896e-09 | 6.334415e-10 | 3.978522e-10 | 1.566091e-08 | 2.864248e-10
590.3099 | 4.773748e-09 | 7.29792e-10 | 1.973473e-09 | 6.618675e-09 | 4.389347e-10 | 3.974211e-10 | 1.558268e-08 | 4.557161e-10
592.8222 | 4.976799e-09 | 8.267822e-10 | 1.861858e-09 | 6.431871e-09 | 5.381172e-10 | 5.925593e-10 | 1.579382e-08 | 4.554207e-10
594.6734 | 5.184941e-09 | 9.239921e-10 | 1.968392e-09 | 6.617869e-09 | 4.412925e-10 | 4.943571e-10 | 1.584774e-08 | 6.24744e-10
597.1856 | 5.610333e-09 | 9.231573e-10 | 1.639387e-09 | 6.524234e-09 | 6.383e-10 | 6.884203e-10 | 1.612875e-08 | 4.549076e-10
599.169 | 5.372781e-09 | 8.246733e-10 | 1.963158e-09 | 6.430698e-09 | 5.415468e-10 | 3.956162e-10 | 1.576723e-08 | 4.546744e-10
601.6814 | 5.353512e-09 | 8.238384e-10 | 1.851542e-09 | 6.801873e-09 | 5.429043e-10 | 2.972793e-10 | 1.611811e-08 | 6.2392e-10
603.797 | 4.225656e-09 | 8.231355e-10 | 1.740379e-09 | 6.801482e-09 | 4.462225e-10 | 3.946732e-10 | 1.631861e-08 | 4.541303e-10
606.0448 | 4.875386e-09 | 8.223886e-10 | 1.846461e-09 | 6.615767e-09 | 6.430871e-10 | 3.942153e-10 | 1.617355e-08 | 2.84326e-10
608.1604 | 4.63684e-09 | 8.216856e-10 | 1.519108e-09 | 6.800676e-09 | 6.442303e-10 | 4.916092e-10 | 1.637405e-08 | 4.536173e-10
610.6728 | 4.39523e-09 | 1.016501e-09 | 1.624872e-09 | 6.800212e-09 | 4.499379e-10 | 4.910973e-10 | 1.637632e-08 | 4.533219e-10
612.9206 | 4.37799e-09 | 8.201039e-10 | 1.947145e-09 | 6.614496e-09 | 6.468025e-10 | 4.906394e-10 | 1.63019e-08 | 6.225986e-10
615.1684 | 4.80541e-09 | 8.19357e-10 | 1.835837e-09 | 6.427741e-09 | 5.501921e-10 | 3.923564e-10 | 1.657531e-08 | 4.527933e-10
617.5485 | 5.009496e-09 | 1.112036e-09 | 2.050456e-09 | 6.240971e-09 | 5.514782e-10 | 4.896965e-10 | 1.64348e-08 | 2.829734e-10
619.5319 | 4.771943e-09 | 9.157321e-10 | 2.048147e-09 | 6.333764e-09 | 7.482e-10 | 4.892924e-10 | 1.649176e-08 | 4.522802e-10
621.912 | 4.086719e-09 | 1.012766e-09 | 1.719285e-09 | 6.146994e-09 | 6.516611e-10 | 4.888074e-10 | 1.656011e-08 | 6.215414e-10
624.292 | 4.513115e-09 | 8.163254e-10 | 1.825214e-09 | 6.704535e-09 | 5.551221e-10 | 4.883225e-10 | 1.676744e-08 | 4.517205e-10
626.2754 | 4.497903e-09 | 7.178414e-10 | 1.931594e-09 | 6.798358e-09 | 5.561939e-10 | 3.900934e-10 | 1.675453e-08 | 4.514873e-10
628.7877 | 5.145614e-09 | 7.170066e-10 | 1.819979e-09 | 6.796864e-09 | 5.575514e-10 | 5.841566e-10 | 1.696643e-08 | 4.511919e-10
631.3 | 5.790895e-09 | 8.139968e-10 | 1.708353e-09 | 6.796399e-09 | 4.610839e-10 | 3.890697e-10 | 1.689959e-08 | 6.204376e-10
633.1511 | 5.556808e-09 | 1.009032e-09 | 2.032288e-09 | 6.517587e-09 | 5.599092e-10 | 3.886926e-10 | 1.716161e-08 | 6.202199e-10
635.5313 | 5.093893e-09 | 1.008241e-09 | 1.812126e-09 | 6.517147e-09 | 5.611954e-10 | 4.860326e-10 | 1.688135e-08 | 2.80859e-10
637.6469 | 5.077666e-09 | 9.097129e-10 | 1.809663e-09 | 6.888396e-09 | 5.623385e-10 | 3.877766e-10 | 1.715097e-08 | 6.196913e-10
640.1591 | 4.836079e-09 | 1.006703e-09 | 2.132818e-09 | 6.423122e-09 | 6.61521e-10 | 5.829147e-10 | 1.722311e-08 | 4.498549e-10
642.2748 | 3.485882e-09 | 1.006e-09 | 1.695574e-09 | 6.236401e-09 | 6.626642e-10 | 3.868337e-10 | 1.721476e-08 | 2.800662e-10
644.5226 | 4.357951738e-09 | 9.074282e-10 | 1.692957e-09 | 6.701816e-09 | 5.660539e-10 | 5.820257e-10 | 1.699981e-08 | 1.102609e-10
646.7705 | 3.896061e-09 | 8.088563e-10 | 1.690339e-09 | 6.32873e-09 | 6.650935e-10 | 4.837427e-10 | 1.734311e-08 | 2.795376e-10
648.8861 | 4.546805e-09 | 8.081533e-10 | 2.013966e-09 | 6.421509e-09 | 5.684117e-10 | 3.854867e-10 | 1.733475e-08 | 6.183698e-10
651.1339 | 3.417935e-09 | 1.003056e-09 | 1.685258e-09 | 6.607434e-09 | 4.718013e-10 | 4.828537e-10 | 1.746918e-08 | 7.876465e-10
653.514 | 4.06665e-09 | 1.002266e-09 | 1.791187e-09 | 6.606994e-09 | 4.730874e-10 | 4.823688e-10 | 1.732791e-08 | 7.873667e-10
655.4974 | 4.496098e-09 | 1.099427e-09 | 1.788877e-09 | 6.047627e-09 | 6.698092e-10 | 3.841397e-10 | 1.780335e-08 | 6.175925e-10
657.8775 | 4.033183e-09 | 7.073407e-10 | 1.786106e-09 | 6.513017e-09 | 5.732703e-10 | 5.782298e-10 | 1.759297e-08 | 6.173126e-10
660.2575 | 3.125619e-09 | 9.021998e-10 | 1.674635e-09 | 6.791048e-09 | 6.723813e-10 | 4.809949e-10 | 1.78003e-08 | 4.474918e-10
662.5054 | 3.997689e-09 | 9.014529e-10 | 1.889407e-09 | 6.790632e-09 | 4.77946e-10 | 4.805369e-10 | 1.779498e-08 | 4.472275e-10
664.4888 | 3.982477e-09 | 9.007939e-10 | 1.669708e-09 | 6.790266e-09 | 4.790177e-10 | 4.801328e-10 | 1.78527e-08 | 4.469943e-10
666.7366 | 3.520577e-09 | 8.02222e-10 | 1.99318e-09 | 6.78985e-09 | 5.780573e-10 | 4.796748e-10 | 1.770764e-08 | 4.4673e-10
669.1167 | 3.946982e-09 | 9.970811e-10 | 1.773019e-09 | 6.60411e-09 | 6.771684e-10 | 5.770149e-10 | 1.798561e-08 | 4.464502e-10
671.4968 | 3.484067e-09 | 8.984653e-10 | 1.445357e-09 | 6.69581e-09 | 6.784545e-10 | 4.787049e-10 | 1.812307e-08 | 6.157113e-10
673.8769 | 3.910472e-09 | 7.998494e-10 | 1.876166e-09 | 6.416891e-09 | 5.819156e-10 | 3.80395e-10 | 1.805244e-08 | 4.458905e-10
675.9925 | 4.338906e-09 | 9.947964e-10 | 1.873702e-09 | 6.69498e-09 | 5.830588e-10 | 4.77789e-10 | 1.81132e-08 | 6.151827e-10
678.1081 | 3.87802e-09 | 8.962685e-10 | 1.871239e-09 | 6.509279e-09 | 5.84202e-10 | 3.795329e-10 | 1.831293e-08 | 2.75853e-10
680.4881 | 3.192796e-09 | 8.954776e-10 | 1.759778e-09 | 6.415669e-09 | 6.83313e-10 | 5.73623e-10 | 1.831141e-08 | 6.146541e-10
682.6038 | 3.39888e-09 | 6.991246e-10 | 1.757314e-09 | 6.693758e-09 | 6.844563e-10 | 3.78617e-10 | 1.844204e-08 | 4.448644e-10
684.9838 | 3.825286e-09 | 1.089629e-09 | 1.754543e-09 | 6.693318e-09 | 3.922673e-10 | 4.759571e-10 | 1.851039e-08 | 6.141255e-10
687.3639 | 3.140061e-09 | 9.910179e-10 | 1.860461e-09 | 6.692878e-09 | 3.935534e-10 | 4.754721e-10 | 1.836988e-08 | 2.747647e-10
689.6117 | 3.122821e-09 | 8.924461e-10 | 1.857844e-09 | 6.693482e-09 | 6.88243e-10 | 6.695892e-10 | 1.850432e-08 | 4.440404e-10
691.7274 | 3.106594e-09 | 9.89568e-10 | 1.96408e-09 | 6.320421e-09 | 5.915613e-10 | 4.745831e-10 | 1.870405e-08 | 4.437916e-10
694.1074 | 3.31065e-09 | 9.887772e-10 | 1.635219e-09 | 6.691632e-09 | 5.928473e-10 | 5.719232e-10 | 1.856354e-08 | 4.435118e-10
696.3553 | 2.626439e-09 | 7.923803e-10 | 1.741301e-09 | 6.691216e-09 | 5.94062e-10 | 4.736402e-10 | 1.869798e-08 | 2.737075e-10
698.6031 | 3.053859e-09 | 8.894584e-10 | 2.064764e-09 | 6.783961e-09 | 6.931016e-10 | 4.731822e-10 | 1.883164e-08 | 2.734432e-10
700.851 | 3.258929e-09 | 7.908865e-10 | 1.736066e-09 | 6.784575e-09 | 5.964913e-10 | 4.727243e-10 | 1.882709e-08 | 2.731789e-10
703.0988 | 3.908689e-09 | 6.923146e-10 | 1.842139e-09 | 6.78313e-09 | 5.977059e-10 | 4.722663e-10 | 1.889164e-08 | 6.119956e-10
705.4789 | 2.778784e-09 | 9.849987e-10 | 1.839368e-09 | 6.59739e-09 | 5.01167e-10 | 5.696064e-10 | 1.895999e-08 | 2.726348e-10
707.4623 | 4.319882e-09 | 7.886897e-10 | 1.945758e-09 | 6.968663e-09 | 5.022387e-10 | 4.713773e-10 | 1.915593e-08 | 4.419416e-10
709.8424 | 3.189967e-09 | 7.878988e-10 | 2.051677e-09 | 7.061394e-09 | 6.013498e-10 | 5.687173e-10 | 1.915441e-08 | 7.807437e-10
711.8258 | 3.841755e-09 | 7.872398e-10 | 1.614587e-09 | 6.874687e-09 | 7.980716e-10 | 4.704882e-10 | 1.942099e-08 | 2.718885e-10
714.338 | 3.155487e-09 | 8.8423e-10 | 1.829052e-09 | 6.781053e-09 | 7.016041e-10 | 4.699764e-10 | 1.914453e-08 | 4.411331e-10
716.5859 | 3.138246e-09 | 8.834831e-10 | 2.043824e-09 | 6.315827e-09 | 6.049937e-10 | 4.695184e-10 | 1.920908e-08 | 4.408688e-10
718.8337 | 3.343356e-09 | 8.827362e-10 | 1.823817e-09 | 6.594922e-09 | 7.040333e-10 | 3.712354e-10 | 1.934351e-08 | 6.101455e-10
720.9494 | 3.327129e-09 | 1.077678e-09 | 1.603963e-09 | 6.594531e-09 | 8.030016e-10 | 3.708044e-10 | 1.954325e-08 | 6.098968e-10
723.1972 | 2.865229e-09 | 8.812863e-10 | 1.818736e-09 | 6.779415e-09 | 6.085662e-10 | 3.703464e-10 | 1.95387e-08 | 6.096325e-10
725.5772 | 2.846975e-09 | 8.804955e-10 | 1.707275e-09 | 7.151645e-09 | 6.098522e-10 | 4.676865e-10 | 1.960705e-08 | 4.398117e-10
727.6929 | 3.053059e-09 | 9.776175e-10 | 1.704811e-09 | 6.500114e-09 | 6.109955e-10 | 3.694304e-10 | 1.945818e-08 | 4.395629e-10
730.2052 | 2.36925e-09 | 9.767827e-10 | 1.593186e-09 | 6.77812e-09 | 7.10178e-10 | 4.667436e-10 | 1.980906e-08 | 4.392675e-10
732.3208 | 3.684564e-09 | 7.804297e-10 | 2.025502e-09 | 6.685589e-09 | 7.113212e-10 | 4.663125e-10 | 1.99397e-08 | 4.390188e-10
734.8331 | 2.775985e-09 | 8.774199e-10 | 1.805187e-09 | 6.684105e-09 | 6.148537e-10 | 4.658007e-10 | 1.98721e-08 | 9.964237e-11
736.9487 | 2.982069e-09 | 8.76717e-10 | 2.020113e-09 | 6.683714e-09 | 5.181719e-10 | 4.653696e-10 | 1.993285e-08 | 4.384746e-10
738.9321 | 3.411517e-09 | 9.738829e-10 | 1.583024e-09 | 6.869677e-09 | 7.148936e-10 | 4.649655e-10 | 1.998981e-08 | 4.382414e-10
741.18 | 3.394276e-09 | 9.73136e-10 | 2.015186e-09 | 6.404452e-09 | 6.182833e-10 | 2.688575e-10 | 1.998526e-08 | 2.684371e-10
743.9567 | 3.15067e-09 | 7.765633e-10 | 1.903263e-09 | 6.403939e-09 | 8.154337e-10 | 3.661168e-10 | 2.013411e-08 | 4.376506e-10
746.2046 | 3.133429e-09 | 6.779914e-10 | 1.900646e-09 | 6.310353e-09 | 5.231734e-10 | 4.634838e-10 | 2.019942e-08 | 4.373863e-10
748.4524 | 2.229299e-09 | 8.728945e-10 | 1.571938e-09 | 6.961088e-09 | 6.22213e-10 | 3.652008e-10 | 2.033309e-08 | 4.37122e-10
750.568 | 3.099963e-09 | 1.067837e-09 | 1.678175e-09 | 6.589057e-09 | 6.233562e-10 | 4.625948e-10 | 2.011511e-08 | 6.064143e-10
752.8159 | 2.415722e-09 | 8.714446e-10 | 1.784247e-09 | 6.680781e-09 | 6.245708e-10 | 4.621368e-10 | 2.038853e-08 | 4.36609e-10
754.9315 | 2.399496e-09 | 6.750917e-10 | 1.999174e-09 | 6.40191e-09 | 5.27889e-10 | 4.617058e-10 | 2.06589e-08 | 6.059012e-10
757.4437 | 1.938018e-09 | 7.720819e-10 | 1.887558e-09 | 6.773086e-09 | 7.248965e-10 | 3.633689e-10 | 2.038244e-08 | 2.665249e-10
759.5594 | 3.031001e-09 | 8.692039e-10 | 1.776395e-09 | 6.401055e-09 | 6.282147e-10 | 6.564129e-10 | 2.051308e-08 | 4.358161e-10
761.9395 | 2.790397e-09 | 8.68413e-10 | 1.773623e-09 | 6.400615e-09 | 6.295008e-10 | 3.62453e-10 | 2.051155e-08 | 4.355363e-10
764.0551 | 2.996521e-09 | 8.677101e-10 | 1.98855e-09 | 6.493394e-09 | 7.28469e-10 | 5.576719e-10 | 2.057231e-08 | 4.352875e-10
766.1707 | 3.424945e-09 | 8.670071e-10 | 2.203476e-09 | 6.864643e-09 | 6.317872e-10 | 4.594159e-10 | 2.098167e-08 | 7.741208e-10
768.5507 | 3.629011e-09 | 8.662163e-10 | 1.983315e-09 | 6.399393e-09 | 6.330732e-10 | 5.56756e-10 | 2.098015e-08 | 4.347589e-10
770.7986 | 3.38945e-09 | 7.676443e-10 | 1.763308e-09 | 6.398978e-09 | 7.321129e-10 | 5.56298e-10 | 2.104471e-08 | 2.649546e-10
773.1787 | 2.704195e-09 | 8.646785e-10 | 1.869236e-09 | 6.678038e-09 | 6.35574e-10 | 3.601631e-10 | 2.118293e-08 | 6.037558e-10
775.2943 | 2.910319e-09 | 9.618005e-10 | 1.758073e-09 | 6.491317e-09 | 7.345422e-10 | 3.59732e-10 | 2.103406e-08 | 4.33966e-10
777.2777 | 2.895107e-09 | 7.654915e-10 | 1.864463e-09 | 6.86259e-09 | 7.356139e-10 | 2.615029e-10 | 2.123077e-08 | 6.032738e-10
779.9222 | 3.541794e-09 | 9.602628e-10 | 1.752684e-09 | 6.675772e-09 | 6.392179e-10 | 4.566141e-10 | 2.123684e-08 | 4.334219e-10
781.9056 | 2.637262e-09 | 8.617787e-10 | 1.967764e-09 | 6.861735e-09 | 6.402896e-10 | 2.6056e-10 | 2.101507e-08 | 4.331887e-10
784.2857 | 3.063668e-09 | 5.675129e-10 | 2.073693e-09 | 6.675985e-09 | 5.437507e-10 | 3.579001e-10 | 2.129304e-08 | 6.024498e-10
786.798 | 2.822089e-09 | 8.601531e-10 | 1.962067e-09 | 6.767661e-09 | 6.429333e-10 | 3.573882e-10 | 2.122544e-08 | 6.021545e-10
788.7814 | 1.917557e-09 | 5.66019e-10 | 1.851068e-09 | 6.488824e-09 | 5.4618e-10 | 4.548091e-10 | 2.12824e-08 | 6.019213e-10
791.0292 | 3.234287e-09 | 7.609221e-10 | 1.739751e-09 | 6.581579e-09 | 6.452196e-10 | 5.521762e-10 | 2.141683e-08 | 6.01657e-10
793.2771 | 2.772396e-09 | 7.601752e-10 | 1.845833e-09 | 6.581164e-09 | 7.442593e-10 | 2.582432e-10 | 2.162037e-08 | 4.318517e-10
795.5249 | 2.310496e-09 | 8.572533e-10 | 1.951906e-09 | 6.672888e-09 | 7.454739e-10 | 4.534352e-10 | 2.133631e-08 | 6.011284e-10
797.905 | 3.181551e-09 | 7.586375e-10 | 1.949134e-09 | 6.393968e-09 | 6.48935e-10 | 4.529503e-10 | 2.161429e-08 | 6.008485e-10
800.1528 | 2.497311e-09 | 8.557156e-10 | 1.837827e-09 | 6.765193e-09 | 5.523246e-10 | 4.524923e-10 | 2.167884e-08 | 6.005842e-10
802.4007 | 2.702421e-09 | 9.527936e-10 | 1.617819e-09 | 6.857947e-09 | 7.491893e-10 | 4.520343e-10 | 2.17434e-08 | 4.307789e-10
804.7807 | 2.461817e-09 | 8.541778e-10 | 1.723738e-09 | 7.230177e-09 | 6.526503e-10 | 2.558994e-10 | 2.188086e-08 | 4.304991e-10
807.0286 | 2.666926e-09 | 7.556059e-10 | 1.93851e-09 | 6.578622e-09 | 6.53865e-10 | 3.532664e-10 | 2.18763e-08 | 4.302348e-10
809.1442 | 1.76138e-09 | 7.549029e-10 | 1.609967e-09 | 6.578231e-09 | 7.528332e-10 | 3.528354e-10 | 2.172743e-08 | 4.29986e-10
811.3921 | 2.633459e-09 | 6.56331e-10 | 1.824739e-09 | 6.856286e-09 | 7.540478e-10 | 4.502024e-10 | 2.207148e-08 | 4.297217e-10
813.9043 | 3.058841e-09 | 7.533212e-10 | 1.821814e-09 | 7.042161e-09 | 7.554053e-10 | 2.540405e-10 | 2.193401e-08 | 2.598864e-10
816.02 | 2.597964e-09 | 7.526182e-10 | 2.036741e-09 | 6.85543e-09 | 6.587236e-10 | 2.536095e-10 | 2.199477e-08 | 2.596376e-10
818.2678 | 2.580724e-09 | 5.572963e-10 | 2.142813e-09 | 6.948185e-09 | 7.577632e-10 | 4.488015e-10 | 2.219907e-08 | 4.289133e-10
820.2512 | 2.787822e-09 | 9.468623e-10 | 1.814424e-09 | 7.134148e-09 | 6.610099e-10 | 2.527474e-10 | 2.218615e-08 | 4.286801e-10
822.7635 | 2.546244e-09 | 9.460275e-10 | 1.920188e-09 | 6.761014e-09 | 5.645425e-10 | 2.522355e-10 | 2.246793e-08 | 4.283847e-10
825.0113 | 2.084344e-09 | 8.474556e-10 | 2.134961e-09 | 7.412769e-09 | 5.657571e-10 | 2.517776e-10 | 2.246184e-08 | 2.585804e-10
827.2592 | 1.622443e-09 | 7.488837e-10 | 1.914953e-09 | 6.946523e-09 | 6.647967e-10 | 2.513196e-10 | 2.252716e-08 | 4.278561e-10
829.3748 | 2.495537e-09 | 6.503557e-10 | 2.02119e-09 | 7.225632e-09 | 6.659399e-10 | 3.487135e-10 | 2.258791e-08 | 4.276074e-10
831.6226 | 2.700607e-09 | 8.452588e-10 | 2.127263e-09 | 7.038887e-09 | 6.671545e-10 | 2.504306e-10 | 2.272234e-08 | 7.664251e-10
833.8705 | 2.905706e-09 | 8.445119e-10 | 1.689865e-09 | 7.317971e-09 | 6.683692e-10 | 4.456226e-10 | 2.264715e-08 | 5.966198e-10
836.1183 | 2.221466e-09 | 7.4594e-10 | 1.795948e-09 | 6.665386e-09 | 7.674088e-10 | 3.473396e-10 | 2.257195e-08 | 5.963555e-10
838.3662 | 1.981915e-09 | 8.430181e-10 | 2.01072e-09 | 7.1308e-09 | 7.686235e-10 | 4.447066e-10 | 2.270638e-08 | 5.960912e-10
840.7462 | 2.185971e-09 | 9.400522e-10 | 2.007949e-09 | 7.22353e-09 | 6.720845e-10 | 4.442217e-10 | 2.305347e-08 | 4.262704e-10
842.9941 | 2.391081e-09 | 7.436553e-10 | 1.570551e-09 | 7.409445e-09 | 6.732992e-10 | 3.459387e-10 | 2.283928e-08 | 4.26006e-10
845.242 | 2.37384e-09 | 7.429084e-10 | 2.002714e-09 | 7.40903e-09 | 7.723389e-10 | 5.411307e-10 | 2.283397e-08 | 5.952827e-10
847.3576 | 2.579924e-09 | 8.400304e-10 | 2.00025e-09 | 7.408639e-09 | 7.73482e-10 | 2.472247e-10 | 2.296459e-08 | 5.95034e-10
849.7376 | 2.11701e-09 | 8.392396e-10 | 1.997479e-09 | 7.873009e-09 | 6.769431e-10 | 4.423898e-10 | 2.32418e-08 | 4.252132e-10
851.8532 | 2.323134e-09 | 8.385366e-10 | 1.886316e-09 | 7.594148e-09 | 7.759113e-10 | 3.441337e-10 | 2.344231e-08 | 4.249644e-10
854.1011 | 2.083543e-09 | 8.377897e-10 | 2.101088e-09 | 7.686892e-09 | 6.793009e-10 | 4.415008e-10 | 2.3298e-08 | 5.942411e-10
856.7456 | 1.84095e-09 | 9.34736e-10 | 1.880619e-09 | 7.220574e-09 | 8.763799e-10 | 3.43137e-10 | 2.330331e-08 | 2.548492e-10
858.5968 | 2.049062e-09 | 7.384708e-10 | 2.095853e-09 | 7.313401e-09 | 6.817302e-10 | 4.405848e-10 | 2.328736e-08 | 5.937125e-10
860.9768 | 1.586158e-09 | 7.3768e-10 | 1.984392e-09 | 7.312962e-09 | 8.786663e-10 | 3.422749e-10 | 2.314609e-08 | 5.934327e-10
863.3569 | 1.125694e-09 | 6.390642e-10 | 1.87292e-09 | 7.498852e-09 | 5.864774e-10 | 3.4179e-10 | 2.377267e-08 | 4.236118e-10
865.6048 | 2.439973e-09 | 8.339672e-10 | 1.979003e-09 | 7.498436e-09 | 7.83342e-10 | 3.41332e-10 | 2.362837e-08 | 4.233475e-10
867.7204 | 1.979087e-09 | 8.332643e-10 | 1.976539e-09 | 7.311715e-09 | 5.888352e-10 | 2.430759e-10 | 2.354937e-08 | 2.535588e-10
869.836 | 1.295891e-09 | 6.369113e-10 | 1.865376e-09 | 7.682964e-09 | 7.856284e-10 | 2.426449e-10 | 2.368001e-08 | 4.2285e-10
872.3483 | 1.498942e-09 | 8.317265e-10 | 2.18854e-09 | 7.58934e-09 | 6.891609e-10 | 5.35608e-10 | 2.382203e-08 | 5.920956e-10
874.4639 | 1.927366e-09 | 8.310235e-10 | 1.859987e-09 | 7.589969e-09 | 9.837791e-10 | 5.35177e-10 | 2.367316e-08 | 5.918469e-10
876.844 | 1.909111e-09 | 1.025878e-09 | 1.965916e-09 | 7.403189e-09 | 6.915902e-10 | 4.368671e-10 | 2.409013e-08 | 5.915671e-10
879.0918 | 2.558871e-09 | 7.316608e-10 | 2.180688e-09 | 7.867584e-09 | 6.928048e-10 | 6.309841e-10 | 2.40848e-08 | 4.217618e-10
881.3397 | 2.09698e-09 | 8.287389e-10 | 2.069371e-09 | 7.402358e-09 | 6.940195e-10 | 4.359511e-10 | 2.414935e-08 | 4.214975e-10
883.7198 | 1.856376e-09 | 9.25773e-10 | 1.957909e-09 | 7.495088e-09 | 6.953056e-10 | 3.376412e-10 | 2.407873e-08 | 2.516776e-10
885.9676 | 1.616826e-09 | 7.293761e-10 | 2.172682e-09 | 7.773143e-09 | 6.965202e-10 | 3.371832e-10 | 2.428226e-08 | 4.209533e-10
888.3477 | 9.34021e-10 | 7.285853e-10 | 1.95252e-09 | 7.959043e-09 | 5.999813e-10 | 4.345233e-10 | 2.435061e-08 | 2.511335e-10
890.5955 | 2.025991e-09 | 9.234884e-10 | 2.058593e-09 | 7.865458e-09 | 7.968459e-10 | 2.384153e-10 | 2.434529e-08 | 2.508692e-10
892.8434 | 1.56409e-09 | 6.292664e-10 | 2.164675e-09 | 7.585552e-09 | 7.980606e-10 | 4.336073e-10 | 2.441061e-08 | 7.592269e-10
894.959 | 1.770174e-09 | 7.263885e-10 | 2.162212e-09 | 7.957821e-09 | 7.013788e-10 | 4.331763e-10 | 2.433161e-08 | 4.198961e-10
897.0746 | 1.976298e-09 | 7.256855e-10 | 2.268439e-09 | 7.58579e-09 | 8.981719e-10 | 3.349202e-10 | 2.439237e-08 | 2.501074e-10
899.5869 | 1.734679e-09 | 6.270257e-10 | 2.265513e-09 | 7.492156e-09 | 8.017045e-10 | 4.322334e-10 | 2.45344e-08 | 8.0271e-11
901.7025 | 1.496143e-09 | 7.241477e-10 | 1.93697e-09 | 7.770235e-09 | 7.050226e-10 | 3.339773e-10 | 2.473413e-08 | 2.495632e-10
903.9504 | 2.368213e-09 | 9.190508e-10 | 1.934352e-09 | 7.956159e-09 | 7.062373e-10 | 4.313444e-10 | 2.500832e-08 | 4.188389e-10
906.1982 | 1.906323e-09 | 8.204789e-10 | 2.040425e-09 | 7.769404e-09 | 7.074519e-10 | 4.308864e-10 | 2.451463e-08 | 4.185747e-10
908.4461 | 1.889082e-09 | 7.21907e-10 | 2.146507e-09 | 7.583688e-09 | 5.130166e-10 | 4.304284e-10 | 2.464907e-08 | 4.183104e-10
910.6939 | 1.427182e-09 | 9.168101e-10 | 1.9265e-09 | 7.768573e-09 | 8.077062e-10 | 4.299704e-10 | 2.485337e-08 | 5.875871e-10
912.9417 | 2.299252e-09 | 6.225882e-10 | 2.032572e-09 | 7.861328e-09 | 8.089208e-10 | 4.295124e-10 | 2.50569e-08 | 4.177818e-10
915.1896 | 1.392701e-09 | 7.196663e-10 | 2.029955e-09 | 7.860912e-09 | 7.123105e-10 | 3.312295e-10 | 2.505235e-08 | 4.175175e-10
917.4374 | 1.153121e-09 | 7.189194e-10 | 2.027338e-09 | 7.675187e-09 | 8.113501e-10 | 3.307715e-10 | 2.518601e-08 | 4.172532e-10
919.6853 | 6.936704e-10 | 6.203474e-10 | 1.91603e-09 | 7.581611e-09 | 7.147398e-10 | 1.346635e-10 | 2.511159e-08 | 4.169889e-10
922.0653 | 1.784626e-09 | 6.195566e-10 | 2.021949e-09 | 7.488001e-09 | 6.182008e-10 | 5.254786e-10 | 2.511005e-08 | 2.47169e-10
924.3132 | 1.767386e-09 | 7.166347e-10 | 2.236721e-09 | 7.580756e-09 | 8.150655e-10 | 1.337206e-10 | 2.517461e-08 | 4.164447e-10
926.561 | 1.972456e-09 | 7.158878e-10 | 2.234104e-09 | 7.858811e-09 | 7.184551e-10 | 3.289126e-10 | 2.530904e-08 | 4.161804e-10
928.6766 | 1.73392e-09 | 7.151848e-10 | 2.23164e-09 | 7.85842e-09 | 7.195983e-10 | 4.263066e-10 | 2.557866e-08 | 4.159317e-10
931.0567 | 1.493315e-09 | 6.165689e-10 | 2.120179e-09 | 7.76481e-09 | 8.187094e-10 | 4.258217e-10 | 2.550802e-08 | 4.156518e-10
933.569 | 1.251736e-09 | 6.157342e-10 | 2.008554e-09 | 7.485875e-09 | 7.222419e-10 | 4.253098e-10 | 2.564928e-08 | 4.153565e-10
935.5524 | 1.014184e-09 | 7.129001e-10 | 2.332334e-09 | 7.485509e-09 | 7.233137e-10 | 4.249057e-10 | 2.556726e-08 | 5.846643e-10
937.8002 | 2.330914e-09 | 8.099782e-10 | 2.112327e-09 | 7.485093e-09 | 7.245283e-10 | 6.200977e-10 | 2.563181e-08 | 5.844e-10
940.1803 | 3.201979e-09 | 7.113624e-10 | 2.326945e-09 | 7.856294e-09 | 8.236394e-10 | 4.239628e-10 | 2.556041e-08 | 4.145791e-10
942.2959 | 2.963433e-09 | 8.084844e-10 | 2.107092e-09 | 7.297933e-09 | 7.269575e-10 | 3.257068e-10 | 2.583079e-08 | 5.838714e-10
944.5438 | 2.056873e-09 | 6.120875e-10 | 1.995774e-09 | 7.390677e-09 | 9.238222e-10 | 3.252488e-10 | 2.589534e-08 | 4.140661e-10
946.7916 | 1.817293e-09 | 8.069906e-10 | 2.101857e-09 | 7.483432e-09 | 6.315618e-10 | 4.226158e-10 | 2.59599e-08 | 4.138018e-10
948.9072 | 2.468067e-09 | 7.084626e-10 | 2.099393e-09 | 7.110371e-09 | 8.28355e-10 | 4.221848e-10 | 2.601989e-08 | 4.13553e-10
951.1551 | 1.561516e-09 | 8.055407e-10 | 2.096776e-09 | 7.296295e-09 | 7.317447e-10 | 4.217268e-10 | 2.601534e-08 | 5.828297e-10
953.6674 | 1.986897e-09 | 6.090559e-10 | 2.20254e-09 | 7.388991e-09 | 6.352772e-10 | 2.255649e-10 | 2.608749e-08 | 5.825343e-10
956.0474 | 1.746303e-09 | 7.060901e-10 | 2.199769e-09 | 7.388551e-09 | 6.365633e-10 | 3.22905e-10 | 2.62257e-08 | 4.127135e-10
958.2953 | 2.173722e-09 | 9.009931e-10 | 2.305852e-09 | 7.015476e-09 | 8.334279e-10 | 3.22447e-10 | 2.622039e-08 | 7.515312e-10
960.4109 | 1.268176e-09 | 9.981102e-10 | 2.303388e-09 | 7.294585e-09 | 7.367461e-10 | 3.22016e-10 | 2.655988e-08 | 4.122005e-10
962.6588 | 1.473286e-09 | 6.060682e-10 | 2.409451e-09 | 7.107829e-09 | 5.423108e-10 | 4.19383e-10 | 2.641557e-08 | 4.119361e-10
964.6422 | 1.680383e-09 | 8.010592e-10 | 2.407141e-09 | 7.293803e-09 | 8.368575e-10 | 4.189789e-10 | 2.640266e-08 | 4.117029e-10
966.2288 | 1.223555e-09 | 8.98357e-10 | 1.970524e-09 | 7.386669e-09 | 8.377148e-10 | 5.164806e-10 | 2.651809e-08 | 7.505984e-10
969.5345 | 9.758909e-10 | 7.016086e-10 | 2.075374e-09 | 6.920228e-09 | 5.460261e-10 | 4.179821e-10 | 2.640341e-08 | 5.806687e-10
971.6502 | 1.404324e-09 | 6.030806e-10 | 2.398981e-09 | 7.199337e-09 | 8.406443e-10 | 2.219011e-10 | 2.67429e-08 | 2.41339e-10
973.7658 | 9.43438e-10 | 7.002026e-10 | 2.396517e-09 | 7.105776e-09 | 8.417875e-10 | 4.1712e-10 | 2.708315e-08 | 4.106302e-10
976.0136 | 1.370858e-09 | 6.016307e-10 | 2.39272e-09 | 7.571201e-09 | 7.451771e-10 | 5.14487e-10 | 2.686821e-08 | 4.103659e-10
978.5259 | 1.129239e-09 | 8.942709e-10 | 2.173595e-09 | 7.198067e-09 | 8.443597e-10 | 4.161502e-10 | 2.687048e-08 | 4.100705e-10
980.5093 | 1.336377e-09 | 6.979619e-10 | 2.604865e-09 | 7.1977e-09 | 5.519564e-10 | 4.157461e-10 | 2.699731e-08 | 5.793783e-10
982.8894 | 1.095772e-09 | 5.01521e-10 | 2.168514e-09 | 6.63928e-09 | 8.467175e-10 | 3.174362e-10 | 2.68568e-08 | 4.095575e-10
985.005 | 8.572364e-10 | 7.942931e-10 | 2.38343e-09 | 7.196869e-09 | 7.500357e-10 | 3.170051e-10 | 2.712642e-08 | 2.397687e-10
987.5173 | 1.504938e-09 | 7.934583e-10 | 2.271825e-09 | 7.103235e-09 | 9.470432e-10 | 3.164933e-10 | 2.719857e-08 | 4.090133e-10
989.8974 | 5.973731e-10 | 6.948424e-10 | 2.376553e-09 | 6.636965e-09 | 6.548543e-10 | 3.160083e-10 | 2.719705e-08 | 4.087335e-10
992.1452 | 3.578131e-10 | 5.962705e-10 | 2.266436e-09 | 6.63655e-09 | 7.538939e-10 | 3.155504e-10 | 2.712261e-08 | 4.084692e-10
994.1286 | 1.231921e-09 | 7.912615e-10 | 2.155426e-09 | 7.008853e-09 | 6.571407e-10 | 3.151463e-10 | 2.738843e-08 | 4.08236e-10
996.3764 | 1.214681e-09 | 8.883396e-10 | 2.477689e-09 | 6.822098e-09 | 8.540053e-10 | 5.103383e-10 | 2.745299e-08 | 4.079717e-10
998.6243 | 3.081202e-10 | 7.897677e-10 | 2.258891e-09 | 7.101182e-09 | 8.5522e-10 | 4.120553e-10 | 2.737856e-08 | 4.077074e-10
1000.6077 | 9.598781e-10 | 6.912836e-10 | 2.147882e-09 | 6.728146e-09 | 7.584667e-10 | 2.160012e-10 | 2.764438e-08 | 2.379342e-10
1003.12 | 1.162959e-09 | 5.926238e-10 | 2.253657e-09 | 6.820851e-09 | 7.598242e-10 | 3.133143e-10 | 2.757754e-08 | 4.071788e-10
1005.2356 | 4.797333e-10 | 6.897459e-10 | 2.467373e-09 | 7.09996e-09 | 7.609674e-10 | 3.128833e-10 | 2.763829e-08 | 4.069301e-10
1007.7479 | 6.828047e-10 | 6.889111e-10 | 2.464448e-09 | 6.913166e-09 | 7.623249e-10 | 5.080214e-10 | 2.777955e-08 | 2.370947e-10
1010.128 | 0 | 7.859452e-10 | 2.352996e-09 | 7.099056e-09 | 7.63611e-10 | 3.118865e-10 | 2.777879e-08 | 2.368148e-10
1011.9792 | 1.095012e-09 | 7.853301e-10 | 2.350841e-09 | 6.727074e-09 | 7.646114e-10 | 4.093343e-10 | 2.776209e-08 | 4.061372e-10
1014.6236 | 6.3007e-10 | 5.888014e-10 | 2.456441e-09 | 7.191395e-09 | 8.638653e-10 | 3.109706e-10 | 2.79079e-08 | 5.753672e-10
1016.8715 | 1.057489e-09 | 9.793495e-10 | 2.453824e-09 | 7.00465e-09 | 7.672549e-10 | 5.061626e-10 | 2.797246e-08 | 5.751029e-10
1018.9871 | 3.742632e-10 | 6.851765e-10 | 2.34386e-09 | 6.632609e-09 | 8.662231e-10 | 3.100815e-10 | 2.810232e-08 | 2.357732e-10
1021.235 | 1.347024e-10 | 6.844296e-10 | 2.232563e-09 | 6.724333e-09 | 7.696128e-10 | 3.096235e-10 | 2.830663e-08 | 2.355089e-10
1023.4828 | 7.844324e-10 | 6.836827e-10 | 2.229946e-09 | 6.631778e-09 | 8.686524e-10 | 3.091656e-10 | 2.830131e-08 | 5.743256e-10
1025.8629 | 9.885277e-10 | 7.807168e-10 | 2.552054e-09 | 6.538178e-09 | 7.721135e-10 | 3.086806e-10 | 2.850941e-08 | 2.349648e-10
1027.8463 | 5.286556e-10 | 7.800578e-10 | 2.332365e-09 | 6.629951e-09 | 8.710102e-10 | 4.061015e-10 | 2.835674e-08 | 5.738126e-10
1030.2263 | 2.880616e-10 | 6.81442e-10 | 2.546973e-09 | 6.444202e-09 | 7.744713e-10 | 4.056166e-10 | 2.849497e-08 | 4.039917e-10
1032.4742 | 4.850086e-11 | 6.80695e-10 | 2.979136e-09 | 6.629096e-09 | 7.75686e-10 | 4.051586e-10 | 2.842053e-08 | 4.037274e-10
1034.722 | 6.982309e-10 | 8.755981e-10 | 2.541738e-09 | 6.721841e-09 | 7.769006e-10 | 4.047007e-10 | 2.820559e-08 | 2.339231e-10
1036.9698 | 2.363409e-10 | 7.770262e-10 | 2.647811e-09 | 6.628265e-09 | 7.781152e-10 | 4.042427e-10 | 2.861875e-08 | 4.031988e-10
1039.0855 | 2.20114e-10 | 5.806732e-10 | 2.645347e-09 | 7.000544e-09 | 7.792584e-10 | 3.059866e-10 | 2.853976e-08 | 5.724911e-10
1041.5978 | 2.008454e-10 | 5.798385e-10 | 2.317532e-09 | 6.62843e-09 | 8.78441e-10 | 4.032998e-10 | 2.868255e-08 | 7.417367e-10
1043.9779 | 8.495907e-10 | 6.768726e-10 | 2.422261e-09 | 6.72013e-09 | 7.819021e-10 | 5.984649e-10 | 2.868103e-08 | 4.023748e-10
1046.0935 | 1.663646e-10 | 7.739946e-10 | 2.637187e-09 | 6.719739e-09 | 7.830452e-10 | 3.045588e-10 | 2.888153e-08 | 5.716671e-10
1048.4736 | 5.927599e-10 | 8.710288e-10 | 2.634416e-09 | 6.812469e-09 | 7.843313e-10 | 4.018989e-10 | 2.887925e-08 | 4.018462e-10
1050.5892 | 5.765338e-10 | 8.703258e-10 | 2.307062e-09 | 6.626768e-09 | 8.832995e-10 | 4.014679e-10 | 2.907975e-08 | 4.015975e-10
1052.9692 | 7.806299e-10 | 8.69535e-10 | 2.629181e-09 | 6.439998e-09 | 7.867606e-10 | 2.053329e-10 | 2.893924e-08 | 5.708587e-10
1055.3493 | 5.400252e-10 | 6.730941e-10 | 2.517719e-09 | 6.160059e-09 | 8.858717e-10 | 4.00498e-10 | 2.907746e-08 | 4.010378e-10
1057.3327 | 9.694731e-10 | 7.702601e-10 | 2.7328e-09 | 6.624502e-09 | 6.912934e-10 | 3.022689e-10 | 2.927341e-08 | 4.008046e-10
1059.4483 | 5.08587e-10 | 6.717321e-10 | 2.621636e-09 | 6.531971e-09 | 7.902616e-10 | 4.974879e-10 | 2.912531e-08 | 4.005559e-10
1061.8283 | 4.903331e-10 | 6.709413e-10 | 2.727565e-09 | 6.623671e-09 | 8.893726e-10 | 4.95928e-10 | 2.912378e-08 | 4.00276e-10
1064.2084 | 2.497684e-10 | 5.723254e-10 | 2.724794e-09 | 6.902731e-09 | 7.928337e-10 | 3.98693e-10 | 2.940099e-08 | 2.304562e-10
1066.324 | 6.782023e-10 | 7.672725e-10 | 2.61363e-09 | 6.716e-09 | 7.939769e-10 | 5.92837e-10 | 2.946175e-08 | 3.997474e-10
1068.7042 | 6.599468e-10 | 8.643066e-10 | 2.610859e-09 | 6.71556e-09 | 7.952631e-10 | 2.999521e-10 | 2.973973e-08 | 3.994676e-10
1070.6876 | 4.223847e-10 | 7.658225e-10 | 2.717249e-09 | 6.715194e-09 | 8.941598e-10 | 3.97373e-10 | 2.958706e-08 | 5.687754e-10
1073.0676 | 4.041308e-10 | 7.650317e-10 | 2.605778e-09 | 6.529454e-09 | 6.997959e-10 | 2.990631e-10 | 2.965541e-08 | 2.294145e-10
1075.4477 | 8.305361e-10 | 6.664158e-10 | 3.037786e-09 | 6.993824e-09 | 7.01082e-10 | 2.985781e-10 | 2.972376e-08 | 5.682157e-10
1077.5633 | 1.03665e-09 | 8.613629e-10 | 2.817933e-09 | 7.179763e-09 | 8.000501e-10 | 2.981471e-10 | 2.98544e-08 | 3.984259e-10
1079.5467 | 5.767879e-10 | 7.628788e-10 | 2.924323e-09 | 6.806726e-09 | 8.011219e-10 | 3.95568e-10 | 3.005111e-08 | 3.981927e-10
1082.059 | 1.128592e-10 | 6.642191e-10 | 2.595308e-09 | 6.620952e-09 | 9.003044e-10 | 4.918061e-10 | 2.984375e-08 | 3.978973e-10
1084.439 | 5.392653e-10 | 6.634282e-10 | 2.701237e-09 | 6.619492e-09 | 8.037655e-10 | 2.967462e-10 | 2.984299e-08 | 3.976175e-10
1086.6868 | 2.996753e-10 | 8.583313e-10 | 3.024699e-09 | 6.805407e-09 | 7.071551e-10 | 3.941133e-10 | 2.997666e-08 | 3.973532e-10
1089.067 | 2.814198e-10 | 8.575404e-10 | 2.587148e-09 | 6.804967e-09 | 9.040912e-10 | 3.936283e-10 | 2.990602e-08 | 2.275334e-10
1091.1826 | 9.321938e-10 | 9.546575e-10 | 2.802074e-09 | 6.804576e-09 | 7.095844e-10 | 2.953723e-10 | 3.031539e-08 | 3.968246e-10
1093.166 | 2.499816e-10 | 6.605284e-10 | 2.799765e-09 | 6.990549e-09 | 8.084812e-10 | 3.927932e-10 | 3.02326e-08 | 5.661324e-10
1095.6783 | 8.97713e-10 | 6.596936e-10 | 2.905539e-09 | 6.617415e-09 | 7.120137e-10 | 3.922813e-10 | 3.016576e-08 | 5.65837e-10
1097.6617 | 8.825009e-10 | 7.568596e-10 | 2.57714e-09 | 6.803379e-09 | 9.087354e-10 | 3.918772e-10 | 3.050145e-08 | 5.656038e-10
1100.3062 | 1.084538e-09 | 6.581559e-10 | 2.68276e-09 | 6.89606e-09 | 8.123394e-10 | 3.913384e-10 | 3.050753e-08 | 3.957519e-10
1102.6862 | 6.216243e-10 | 7.551901e-10 | 3.114769e-09 | 6.70928e-09 | 9.114505e-10 | 3.908535e-10 | 3.0506e-08 | 3.95472e-10
1104.9342 | 6.043828e-10 | 6.566181e-10 | 2.786061e-09 | 6.615704e-09 | 9.126652e-10 | 2.925705e-10 | 3.071031e-08 | 5.647487e-10