## Sheet1
Temperature | H2 | Ketene | Water | CO | Acetaldehyde | Acetic acid43 | CO2 | Acetic acid60
140.2121 | 2.052168e-10 | 0 | 0 | 9.213666e-11 | 0 | 3.471073e-14 | 0 | 3.921456e-10
140.3443 | 2.04193e-10 | 1.153486e-13 | 1.086938e-10 | 0 | 9.79835e-11 | 0 | 7.704655e-11 | 5.297859e-11
140.3443 | 1.093511e-09 | 5.766415e-09 | 9.338164e-09 | 4.52339e-08 | 4.300154e-09 | 1.66195e-09 | 1.514142e-07 | 7.311406e-10
140.0798 | 1.219984e-08 | 3.019768e-08 | 1.096739e-08 | 4.327744e-08 | 2.541136e-09 | 1.270719e-09 | 8.934352e-08 | 5.617727e-10
140.6087 | 1.175105e-08 | 2.189165e-08 | 7.492754e-09 | 3.350826e-08 | 2.052651e-09 | 9.771056e-10 | 6.291591e-08 | 5.614285e-10
140.0798 | 1.109064e-08 | 1.651618e-08 | 6.080914e-09 | 2.829294e-08 | 1.759616e-09 | 7.815944e-10 | 4.836782e-08 | 7.313127e-10
140.0798 | 9.311971e-09 | 1.338898e-08 | 5.212554e-09 | 2.503514e-08 | 1.270486e-09 | 6.837694e-10 | 3.873502e-08 | 7.313127e-10
140.2121 | 8.868737e-09 | 1.14337e-08 | 4.560384e-09 | 2.205797e-08 | 1.270645e-09 | 6.848097e-10 | 3.21102e-08 | 5.616866e-10
140.3443 | 9.087603e-09 | 9.772945e-09 | 4.451694e-09 | 2.01045e-08 | 9.773335e-10 | 4.89125e-10 | 2.758007e-08 | 7.311406e-10
140.3443 | 8.867713e-09 | 8.306635e-09 | 3.692024e-09 | 1.8708e-08 | 8.795085e-10 | 5.8695e-10 | 2.436897e-08 | 5.616006e-10
140.0798 | 9.311971e-09 | 7.329235e-09 | 3.583324e-09 | 1.684474e-08 | 7.813664e-10 | 3.913694e-10 | 2.184222e-08 | 7.313127e-10
139.9476 | 9.093105e-09 | 6.254119e-09 | 3.474634e-09 | 1.609831e-08 | 1.074683e-09 | 5.870542e-10 | 1.911215e-08 | 7.313988e-10
140.4765 | 8.866689e-09 | 5.766531e-09 | 3.041054e-09 | 1.507863e-08 | 7.81842e-10 | 4.890903e-10 | 1.732644e-08 | 5.615145e-10
140.3443 | 9.309923e-09 | 5.766415e-09 | 3.041054e-09 | 1.49854e-08 | 7.816835e-10 | 4.89125e-10 | 1.620207e-08 | 7.311406e-10
140.2121 | 8.646397e-09 | 5.08152e-09 | 3.258434e-09 | 1.377427e-08 | 5.8695e-10 | 3.913347e-10 | 1.44495e-08 | 3.921456e-10
140.2121 | 8.868737e-09 | 4.59347e-09 | 3.041054e-09 | 1.321527e-08 | 6.84775e-10 | 5.869847e-10 | 1.32631e-08 | 7.312266e-10
140.4765 | 7.977369e-09 | 4.593701e-09 | 2.823664e-09 | 1.275253e-08 | 8.79667e-10 | 4.890903e-10 | 1.257954e-08 | 7.310545e-10
140.2121 | 8.868737e-09 | 4.49565e-09 | 2.606274e-09 | 1.256407e-08 | 6.84775e-10 | 2.935097e-10 | 1.17274e-08 | 7.312266e-10
140.3443 | 8.645373e-09 | 4.104465e-09 | 2.497584e-09 | 1.26584e-08 | 5.871085e-10 | 3.913e-10 | 1.110657e-08 | 7.311406e-10
140.2121 | 8.424077e-09 | 3.51847e-09 | 2.497584e-09 | 1.172667e-08 | 6.84775e-10 | 2.935097e-10 | 1.075e-08 | 5.616866e-10
140.3443 | 8.423053e-09 | 3.322935e-09 | 2.606274e-09 | 1.14482e-08 | 6.849335e-10 | 5.8695e-10 | 9.779672e-09 | 5.616006e-10
140.3443 | 7.978393e-09 | 3.518585e-09 | 2.497584e-09 | 1.16346e-08 | 4.892835e-10 | 2.93475e-10 | 9.500962e-09 | 5.616006e-10
140.2121 | 7.534767e-09 | 3.12717e-09 | 2.497584e-09 | 1.116767e-08 | 5.8695e-10 | 3.913347e-10 | 8.86564e-09 | 5.616866e-10
140.2121 | 7.979417e-09 | 3.02935e-09 | 2.171494e-09 | 1.107447e-08 | 5.8695e-10 | 2.935097e-10 | 8.51629e-09 | 5.616866e-10
140.3443 | 7.978393e-09 | 3.029465e-09 | 2.497584e-09 | 1.09824e-08 | 5.871085e-10 | 2.93475e-10 | 8.104962e-09 | 5.616006e-10
140.2121 | 7.757077e-09 | 2.83477e-09 | 2.497584e-09 | 1.079597e-08 | 4.89125e-10 | 3.913347e-10 | 8.02793e-09 | 5.616866e-10
140.3443 | 8.423053e-09 | 2.541415e-09 | 2.388884e-09 | 1.06108e-08 | 4.892835e-10 | 2.93475e-10 | 7.825462e-09 | 7.311406e-10
140.0798 | 7.980441e-09 | 2.541185e-09 | 2.606274e-09 | 1.060874e-08 | 3.911414e-10 | 2.935444e-10 | 7.461753e-09 | 7.313127e-10
140.4765 | 7.088059e-09 | 2.541531e-09 | 2.280194e-09 | 1.014593e-08 | 3.91617e-10 | 1.956153e-10 | 7.134683e-09 | 5.615145e-10
140.3443 | 7.756053e-09 | 2.541415e-09 | 2.388884e-09 | 1.00517e-08 | 4.892835e-10 | 1.9565e-10 | 7.057632e-09 | 5.616006e-10
140.2121 | 7.757077e-09 | 2.44347e-09 | 2.062804e-09 | 9.8644e-09 | 5.8695e-10 | 2.935097e-10 | 6.49224e-09 | 7.312266e-10
140.2121 | 7.757077e-09 | 2.15e-09 | 2.171494e-09 | 9.39959e-09 | 5.8695e-10 | 3.913347e-10 | 6.35249e-09 | 5.616866e-10
140.2121 | 7.534767e-09 | 2.24782e-09 | 2.171494e-09 | 9.95754e-09 | 4.89125e-10 | 2.935097e-10 | 6.35249e-09 | 7.312266e-10
140.3443 | 7.978393e-09 | 2.247935e-09 | 2.063994e-09 | 9.40062e-09 | 3.914585e-10 | 3.913e-10 | 5.870532e-09 | 3.920596e-10
140.2121 | 8.646397e-09 | 2.05217e-09 | 2.280194e-09 | 8.84059e-09 | 4.89125e-10 | 3.913347e-10 | 5.93323e-09 | 7.312266e-10
140.3443 | 7.533743e-09 | 2.150115e-09 | 2.062804e-09 | 9.58695e-09 | 4.892835e-10 | 4.89125e-10 | 5.661672e-09 | 7.311406e-10
140.2121 | 7.757077e-09 | 1.85652e-09 | 1.955304e-09 | 9.39959e-09 | 4.89125e-10 | 1.956847e-10 | 5.72437e-09 | 5.616866e-10
140.2121 | 7.979417e-09 | 1.7587e-09 | 2.280194e-09 | 9.02692e-09 | 4.89125e-10 | 4.891597e-10 | 5.44487e-09 | 7.312266e-10
140.0798 | 7.980441e-09 | 1.954235e-09 | 1.846604e-09 | 9.119059e-09 | 4.889664e-10 | 2.935444e-10 | 5.228073e-09 | 5.617727e-10
139.9476 | 8.870785e-09 | 2.051939e-09 | 1.846604e-09 | 9.397529e-09 | 4.888079e-10 | 3.914042e-10 | 5.430521e-09 | 5.618588e-10
140.3443 | 8.423053e-09 | 1.662065e-09 | 2.280194e-09 | 8.84265e-09 | 3.914585e-10 | 3.913e-10 | 5.172542e-09 | 3.920596e-10
140.2121 | 7.979417e-09 | 1.95435e-09 | 2.280194e-09 | 8.56211e-09 | 3.913e-10 | 3.913347e-10 | 4.81676e-09 | 5.616866e-10
139.9476 | 8.203785e-09 | 1.759539e-09 | 2.062804e-09 | 9.211199e-09 | 3.909829e-10 | 2.935792e-10 | 4.942161e-09 | 5.618588e-10
140.2121 | 8.201737e-09 | 1.75977e-09 | 1.846604e-09 | 8.65528e-09 | 3.913e-10 | 2.935097e-10 | 5.02639e-09 | 5.616866e-10
140.3443 | 7.533743e-09 | 1.662065e-09 | 1.955304e-09 | 8.65631e-09 | 3.914585e-10 | 3.913e-10 | 4.963682e-09 | 5.616006e-10
140.4765 | 7.977369e-09 | 1.662181e-09 | 2.171494e-09 | 9.12215e-09 | 5.87267e-10 | 2.934403e-10 | 4.970853e-09 | 5.615145e-10
140.3443 | 8.200713e-09 | 1.856635e-09 | 1.955304e-09 | 1.06108e-08 | 4.892835e-10 | 2.93475e-10 | 4.823932e-09 | 9.006816e-10
140.2121 | 8.424077e-09 | 1.66195e-09 | 1.846604e-09 | 1.126087e-08 | 4.89125e-10 | 3.913347e-10 | 4.74689e-09 | 5.616866e-10
140.3443 | 8.200713e-09 | 1.856635e-09 | 1.737914e-09 | 1.1355e-08 | 3.914585e-10 | 3.913e-10 | 4.614312e-09 | 5.616006e-10
140.4765 | 7.755029e-09 | 1.954581e-09 | 1.846604e-09 | 1.098343e-08 | 4.89442e-10 | 2.934403e-10 | 4.551603e-09 | 5.615145e-10
140.3443 | 7.978393e-09 | 1.466415e-09 | 1.737914e-09 | 1.01449e-08 | 2.936335e-10 | 3.913e-10 | 4.823932e-09 | 5.616006e-10
140.2121 | 8.201737e-09 | 1.75977e-09 | 1.955304e-09 | 1.107447e-08 | 4.89125e-10 | 3.913347e-10 | 4.67701e-09 | 7.312266e-10
140.0798 | 8.202761e-09 | 1.661835e-09 | 1.846604e-09 | 9.771179e-09 | 3.911414e-10 | 2.935444e-10 | 4.669833e-09 | 3.922317e-10
140.3443 | 7.533743e-09 | 1.758815e-09 | 1.955304e-09 | 9.21429e-09 | 3.914585e-10 | 2.93475e-10 | 4.614312e-09 | 5.616006e-10
140.0798 | 8.202761e-09 | 1.564005e-09 | 1.955304e-09 | 8.747419e-09 | 2.933164e-10 | 3.913694e-10 | 4.460213e-09 | 5.617727e-10
140.2121 | 8.646397e-09 | 1.4663e-09 | 2.063994e-09 | 8.93376e-09 | 4.89125e-10 | 2.935097e-10 | 4.04891e-09 | 7.312266e-10
140.2121 | 7.534767e-09 | 1.75977e-09 | 1.846604e-09 | 8.84162e-09 | 3.913e-10 | 3.913347e-10 | 4.25854e-09 | 5.616866e-10
140.3443 | 7.756053e-09 | 1.564235e-09 | 2.171494e-09 | 9.30746e-09 | 4.892835e-10 | 3.913e-10 | 4.404682e-09 | 7.311406e-10
140.3443 | 7.756053e-09 | 1.368585e-09 | 2.063994e-09 | 8.74948e-09 | 3.914585e-10 | 3.913e-10 | 4.335582e-09 | 7.311406e-10
140.2121 | 7.979417e-09 | 1.27065e-09 | 1.955304e-09 | 8.84059e-09 | 3.913e-10 | 1.956847e-10 | 4.32841e-09 | 5.616866e-10
140.2121 | 8.424077e-09 | 1.36847e-09 | 1.846604e-09 | 8.18945e-09 | 3.913e-10 | 2.935097e-10 | 4.25854e-09 | 7.312266e-10
140.2121 | 7.090107e-09 | 1.4663e-09 | 1.846604e-09 | 7.90994e-09 | 2.93475e-10 | 3.913347e-10 | 4.39751e-09 | 5.616866e-10
140.2121 | 7.979417e-09 | 1.56412e-09 | 1.737914e-09 | 8.18945e-09 | 4.89125e-10 | 4.891597e-10 | 3.97904e-09 | 7.312266e-10
140.2121 | 7.757077e-09 | 1.4663e-09 | 1.737914e-09 | 7.5383e-09 | 4.89125e-10 | 2.935097e-10 | 3.97904e-09 | 7.312266e-10
140.3443 | 7.533743e-09 | 1.466415e-09 | 1.737914e-09 | 8.37681e-09 | 3.914585e-10 | 2.93475e-10 | 3.986212e-09 | 5.616006e-10
140.3443 | 7.756053e-09 | 1.466415e-09 | 1.955304e-09 | 8.19048e-09 | 2.936335e-10 | 3.913e-10 | 4.195832e-09 | 5.616006e-10
140.2121 | 8.201737e-09 | 1.4663e-09 | 1.846604e-09 | 7.90994e-09 | 2.93475e-10 | 3.913347e-10 | 4.11879e-09 | 3.921456e-10
140.0798 | 7.535791e-09 | 1.270535e-09 | 1.737914e-09 | 7.816769e-09 | 3.911414e-10 | 4.891944e-10 | 3.901983e-09 | 7.313127e-10
140.3443 | 7.089083e-09 | 1.270765e-09 | 1.846604e-09 | 7.81883e-09 | 3.914585e-10 | 2.93475e-10 | 4.125962e-09 | 5.616006e-10
140.2121 | 7.757077e-09 | 1.36847e-09 | 1.846604e-09 | 8.18945e-09 | 3.913e-10 | 3.913347e-10 | 3.90916e-09 | 7.312266e-10
140.2121 | 7.979417e-09 | 1.075e-09 | 1.737914e-09 | 7.72464e-09 | 3.913e-10 | 3.913347e-10 | 4.18866e-09 | 5.616866e-10
140.4765 | 7.755029e-09 | 1.173051e-09 | 1.846604e-09 | 7.81986e-09 | 3.91617e-10 | 3.912653e-10 | 3.853633e-09 | 3.919735e-10
140.2121 | 7.757077e-09 | 1.36847e-09 | 1.737914e-09 | 7.63147e-09 | 2.93475e-10 | 3.913347e-10 | 3.83929e-09 | 5.616866e-10
140.3443 | 7.978393e-09 | 1.270765e-09 | 2.063994e-09 | 7.53933e-09 | 2.936335e-10 | 3.913e-10 | 3.776582e-09 | 5.616006e-10
140.2121 | 7.534767e-09 | 1.17282e-09 | 1.629214e-09 | 7.5383e-09 | 4.89125e-10 | 2.935097e-10 | 3.90916e-09 | 7.312266e-10
140.3443 | 7.533743e-09 | 1.368585e-09 | 1.846604e-09 | 8.00414e-09 | 4.892835e-10 | 1.36847e-09 | 4.265712e-09 | 5.616006e-10
140.6087 | 7.754005e-09 | 1.856866e-09 | 2.062804e-09 | 8.75154e-09 | 6.852505e-10 | 2.931451e-09 | 4.558775e-09 | 1.070051e-09
140.8732 | 7.751957e-09 | 1.857097e-09 | 2.280193e-09 | 9.311581e-09 | 7.833926e-10 | 2.247681e-09 | 4.712873e-09 | 1.915715e-09
141.6665 | 8.190473e-09 | 2.151269e-09 | 3.474632e-09 | 9.783542e-09 | 1.076744e-09 | 3.322473e-09 | 5.175158e-09 | 3.101979e-09
142.7243 | 7.959961e-09 | 2.347842e-09 | 3.583321e-09 | 9.326004e-09 | 1.078012e-09 | 3.322195e-09 | 5.371531e-09 | 2.592681e-09
144.4433 | 7.946649e-09 | 2.251512e-09 | 4.126799e-09 | 1.017684e-08 | 1.080073e-09 | 4.982624e-09 | 6.092893e-09 | 1.913392e-09
146.9556 | 7.927193e-09 | 3.914584e-09 | 6.080906e-09 | 1.019641e-08 | 2.25591e-09 | 2.091236e-08 | 8.25396e-09 | 4.113927e-09
150.129 | 8.569596e-09 | 7.827133e-09 | 9.555552e-09 | 1.171084e-08 | 3.921665e-09 | 5.277023e-08 | 1.338187e-08 | 9.870651e-09
154.4925 | 7.424174e-09 | 7.92876e-09 | 9.446847e-09 | 1.146524e-08 | 2.264946e-09 | 1.416689e-08 | 1.347958e-08 | 4.956712e-09
159.2526 | 6.72031e-09 | 5.000313e-09 | 1.183567e-08 | 1.103752e-08 | 1.489124e-09 | 6.445035e-09 | 1.19925e-08 | 3.936374e-09
164.4094 | 7.569684e-09 | 4.712413e-09 | 1.227047e-08 | 1.02392e-08 | 1.299656e-09 | 4.782801e-09 | 1.150435e-08 | 3.256727e-09
169.1696 | 7.088159e-09 | 4.031786e-09 | 9.8816e-09 | 1.018316e-08 | 1.207544e-09 | 3.510902e-09 | 1.071524e-08 | 3.084079e-09
173.7975 | 7.719318e-09 | 3.743424e-09 | 7.057934e-09 | 9.847601e-09 | 1.017442e-09 | 3.118386e-09 | 1.019843e-08 | 2.741987e-09
177.8965 | 7.242924e-09 | 3.355701e-09 | 4.995119e-09 | 9.786378e-09 | 9.245317e-10 | 2.82491e-09 | 1.028108e-08 | 2.40024e-09
181.3344 | 6.99395e-09 | 3.16305e-09 | 3.583275e-09 | 9.719994e-09 | 8.319035e-10 | 2.334888e-09 | 9.909361e-09 | 2.228462e-09
184.3756 | 7.415058e-09 | 2.775484e-09 | 3.258382e-09 | 9.18469e-09 | 1.030125e-09 | 2.236259e-09 | 9.795559e-09 | 2.056943e-09
186.7556 | 7.174316e-09 | 2.875381e-09 | 2.932309e-09 | 9.482734e-09 | 7.405783e-10 | 2.137814e-09 | 9.505469e-09 | 1.885854e-09
188.4746 | 6.716343e-09 | 2.876881e-09 | 2.823607e-09 | 9.309797e-09 | 8.404643e-10 | 1.843883e-09 | 9.389091e-09 | 1.545655e-09
189.7969 | 6.483763e-09 | 2.682384e-09 | 3.149695e-09 | 9.13479e-09 | 9.387997e-10 | 2.039186e-09 | 9.460823e-09 | 2.053415e-09
191.3836 | 6.471475e-09 | 2.781599e-09 | 2.388824e-09 | 9.240323e-09 | 9.40702e-10 | 2.136599e-09 | 9.128428e-09 | 1.882842e-09
192.8381 | 7.127211e-09 | 2.685038e-09 | 2.497522e-09 | 9.065315e-09 | 8.456959e-10 | 2.234037e-09 | 9.207331e-09 | 2.051435e-09
194.0281 | 6.450995e-09 | 2.783906e-09 | 2.60621e-09 | 8.795087e-09 | 9.438726e-10 | 2.233725e-09 | 9.271886e-09 | 2.220201e-09
195.2181 | 6.886429e-09 | 2.979514e-09 | 2.714909e-09 | 9.270199e-09 | 9.452994e-10 | 2.526892e-09 | 9.26656e-09 | 2.558516e-09
196.8048 | 6.874141e-09 | 2.786329e-09 | 2.932297e-09 | 8.909892e-09 | 1.045027e-09 | 3.503646e-09 | 9.771115e-09 | 3.235644e-09
197.8627 | 6.201408e-09 | 3.079652e-09 | 3.040986e-09 | 9.382945e-09 | 1.339765e-09 | 4.578368e-09 | 1.024775e-08 | 4.250325e-09
199.5816 | 6.185666e-09 | 3.863752e-09 | 3.365864e-09 | 9.489497e-09 | 1.635306e-09 | 6.238797e-09 | 1.062045e-08 | 5.434127e-09
201.1683 | 7.062698e-09 | 3.961886e-09 | 3.583252e-09 | 1.024715e-08 | 2.027428e-09 | 9.07316e-09 | 1.175317e-08 | 7.804814e-09
203.1517 | 7.047338e-09 | 5.527737e-09 | 3.90934e-09 | 1.110016e-08 | 2.616756e-09 | 1.366501e-08 | 1.353623e-08 | 1.152968e-08
205.3995 | 6.58527e-09 | 7.484048e-09 | 4.126727e-09 | 1.214148e-08 | 3.694451e-09 | 2.070132e-08 | 1.603157e-08 | 1.881092e-08
208.3085 | 7.452052e-09 | 1.041812e-08 | 5.212474e-09 | 1.328104e-08 | 5.163169e-09 | 3.057126e-08 | 1.988897e-08 | 2.677003e-08
211.0853 | 7.875207e-09 | 1.296184e-08 | 6.29822e-09 | 1.479128e-08 | 6.926268e-09 | 3.975643e-08 | 2.471661e-08 | 3.743802e-08
213.7298 | 8.963937e-09 | 1.599345e-08 | 7.492667e-09 | 1.639478e-08 | 7.906619e-09 | 4.669483e-08 | 2.918767e-08 | 4.20103e-08
216.9032 | 9.161681e-09 | 1.824402e-08 | 7.818733e-09 | 1.837391e-08 | 7.714774e-09 | 4.50321e-08 | 3.194292e-08 | 3.862113e-08
219.5477 | 8.031991e-09 | 1.726922e-08 | 7.60134e-09 | 1.848771e-08 | 6.447294e-09 | 3.45748e-08 | 3.341238e-08 | 2.930391e-08
222.4567 | 8.674013e-09 | 1.502386e-08 | 6.732987e-09 | 1.748658e-08 | 5.473602e-09 | 2.597404e-08 | 3.175578e-08 | 2.049342e-08
225.3657 | 7.986934e-09 | 1.30721e-08 | 6.189503e-09 | 1.639224e-08 | 4.49992e-09 | 1.903418e-08 | 3.086629e-08 | 1.524143e-08
228.1424 | 7.96543e-09 | 1.141362e-08 | 5.64603e-09 | 1.604118e-08 | 3.232599e-09 | 1.532035e-08 | 2.864342e-08 | 1.269832e-08
230.2581 | 7.504386e-09 | 9.851398e-09 | 4.886368e-09 | 1.577816e-08 | 3.040556e-09 | 1.160569e-08 | 2.666429e-08 | 9.140332e-09
232.5059 | 7.931638e-09 | 8.974009e-09 | 4.668975e-09 | 1.467878e-08 | 2.358481e-09 | 9.162752e-09 | 2.545933e-08 | 7.275789e-09
234.886 | 7.468545e-09 | 7.901086e-09 | 4.017992e-09 | 1.395292e-08 | 2.165684e-09 | 7.206697e-09 | 2.328494e-08 | 5.91978e-09
236.7371 | 7.23189e-09 | 7.218991e-09 | 4.34408e-09 | 1.387414e-08 | 1.777674e-09 | 5.349691e-09 | 2.226886e-08 | 4.394575e-09
238.985 | 6.992141e-09 | 6.829652e-09 | 4.126687e-09 | 1.314746e-08 | 1.486899e-09 | 4.763221e-09 | 2.127361e-08 | 4.054032e-09
240.8362 | 6.755495e-09 | 6.342148e-09 | 3.909295e-09 | 1.306868e-08 | 1.391288e-09 | 3.785565e-09 | 1.997803e-08 | 3.544197e-09
242.5551 | 7.853813e-09 | 6.051247e-09 | 3.583203e-09 | 1.252408e-08 | 1.491179e-09 | 4.175333e-09 | 1.895478e-08 | 3.205868e-09
244.6707 | 7.392769e-09 | 5.270493e-09 | 3.909291e-09 | 1.198156e-08 | 1.395886e-09 | 3.393258e-09 | 1.865024e-08 | 2.695862e-09
246.9186 | 7.82002e-09 | 4.882225e-09 | 3.474508e-09 | 1.209227e-08 | 1.300761e-09 | 3.294838e-09 | 1.758599e-08 | 2.524869e-09
249.0342 | 7.136656e-09 | 4.981901e-09 | 3.365805e-09 | 1.127126e-08 | 1.205472e-09 | 2.902982e-09 | 1.777055e-08 | 2.353942e-09
251.0176 | 7.343616e-09 | 4.690151e-09 | 3.365803e-09 | 1.193781e-08 | 1.20785e-09 | 2.804641e-09 | 1.690065e-08 | 2.183111e-09
253.3976 | 7.325184e-09 | 4.692228e-09 | 3.2583e-09 | 1.149165e-08 | 1.210704e-09 | 2.707266e-09 | 1.730926e-08 | 2.181562e-09
255.6455 | 7.752436e-09 | 4.400719e-09 | 2.932228e-09 | 1.113647e-08 | 1.213399e-09 | 2.511026e-09 | 1.65935e-08 | 2.180099e-09
257.7611 | 6.624422e-09 | 4.402565e-09 | 3.258295e-09 | 1.115295e-08 | 1.215935e-09 | 2.510471e-09 | 1.628898e-08 | 2.517812e-09
260.2734 | 7.271936e-09 | 4.014527e-09 | 2.932222e-09 | 1.0893e-08 | 1.121122e-09 | 2.314161e-09 | 1.621569e-08 | 2.346627e-09
262.6535 | 7.253503e-09 | 3.820954e-09 | 3.149609e-09 | 1.119107e-08 | 1.221801e-09 | 2.117886e-09 | 1.599617e-08 | 2.005998e-09
265.0336 | 7.235071e-09 | 3.627381e-09 | 2.932217e-09 | 1.08379e-08 | 1.12683e-09 | 2.508561e-09 | 1.563692e-08 | 1.834909e-09
267.4136 | 7.661299e-09 | 3.727287e-09 | 2.932214e-09 | 1.07633e-08 | 1.129683e-09 | 2.116636e-09 | 1.604475e-08 | 1.83336e-09
269.6615 | 6.75457e-09 | 3.337949e-09 | 3.040901e-09 | 1.059453e-08 | 1.034553e-09 | 2.409516e-09 | 1.560848e-08 | 1.662357e-09
271.9093 | 7.404163e-09 | 3.63338e-09 | 3.149598e-09 | 1.042571e-08 | 1.037248e-09 | 1.821976e-09 | 1.58702e-08 | 1.493224e-09
274.2894 | 7.83039e-09 | 3.537637e-09 | 2.932206e-09 | 1.007158e-08 | 9.422769e-10 | 2.114831e-09 | 1.544103e-08 | 1.828885e-09
276.6695 | 7.589618e-09 | 3.441883e-09 | 3.040893e-09 | 1.074228e-08 | 1.042955e-09 | 1.820726e-09 | 1.536057e-08 | 1.827336e-09
279.0495 | 7.571186e-09 | 3.24831e-09 | 2.71481e-09 | 1.010867e-08 | 1.143634e-09 | 2.015751e-09 | 1.541975e-08 | 1.656247e-09
281.0329 | 8.000486e-09 | 3.250041e-09 | 2.823498e-09 | 1.031047e-08 | 1.048187e-09 | 1.62501e-09 | 1.559728e-08 | 1.654956e-09
283.1485 | 7.539442e-09 | 3.154066e-09 | 2.823495e-09 | 1.032695e-08 | 8.561485e-10 | 1.624455e-09 | 1.557226e-08 | 1.653579e-09
285.3964 | 7.299713e-09 | 3.351678e-09 | 2.932192e-09 | 1.053079e-08 | 9.566686e-10 | 1.721685e-09 | 1.527499e-08 | 1.484446e-09
287.3797 | 7.951334e-09 | 2.865358e-09 | 2.82349e-09 | 1.035992e-08 | 9.590465e-10 | 1.525514e-09 | 1.531344e-08 | 1.313606e-09
290.0243 | 8.373083e-09 | 3.062236e-09 | 2.714797e-09 | 1.019418e-08 | 9.622172e-10 | 1.62265e-09 | 1.531718e-08 | 1.649104e-09
292.2721 | 9.022655e-09 | 2.967447e-09 | 2.823484e-09 | 1.011854e-08 | 1.061662e-09 | 1.426409e-09 | 1.508975e-08 | 1.310421e-09
294.3877 | 8.339291e-09 | 3.067123e-09 | 2.714792e-09 | 9.763369e-09 | 9.674487e-10 | 1.425854e-09 | 1.499567e-08 | 1.309045e-09
296.6356 | 8.544203e-09 | 2.775604e-09 | 2.823479e-09 | 9.967224e-09 | 9.701438e-10 | 1.523084e-09 | 1.525658e-08 | 1.138046e-09
299.1479 | 1.008106e-08 | 2.679976e-09 | 2.823476e-09 | 1.007997e-08 | 7.775059e-10 | 1.424604e-09 | 1.504427e-08 | 1.475497e-09
301.3957 | 9.618949e-09 | 2.681938e-09 | 2.714784e-09 | 1.000431e-08 | 9.758509e-10 | 1.326184e-09 | 1.51662e-08 | 1.304484e-09
303.3791 | 9.603588e-09 | 2.390188e-09 | 2.714781e-09 | 9.833426e-09 | 7.825789e-10 | 1.325663e-09 | 1.541355e-08 | 1.472743e-09
305.8914 | 9.806532e-09 | 2.68586e-09 | 2.932168e-09 | 1.013148e-08 | 7.855911e-10 | 1.520654e-09 | 1.520047e-08 | 1.132022e-09
308.007 | 1.023475e-08 | 2.492056e-09 | 2.823466e-09 | 9.589994e-09 | 8.859525e-10 | 1.128798e-09 | 1.53851e-08 | 1.300181e-09
310.2549 | 9.550339e-09 | 2.591838e-09 | 2.823463e-09 | 9.607509e-09 | 8.886477e-10 | 1.323858e-09 | 1.515767e-08 | 9.596408e-10
312.2383 | 1.042188e-08 | 2.495748e-09 | 2.714771e-09 | 9.809292e-09 | 8.910257e-10 | 1.225517e-09 | 1.526526e-08 | 1.127891e-09
314.7506 | 1.040242e-08 | 2.40011e-09 | 3.040848e-09 | 9.735697e-09 | 7.962128e-10 | 1.224857e-09 | 1.554131e-08 | 9.567149e-10
316.9984 | 9.720515e-09 | 2.304252e-09 | 2.714765e-09 | 9.846381e-09 | 7.989078e-10 | 1.322087e-09 | 1.573311e-08 | 9.55252e-10
319.114 | 9.926431e-09 | 2.501747e-09 | 2.714763e-09 | 9.490194e-09 | 8.992693e-10 | 1.223712e-09 | 1.563825e-08 | 1.123416e-09
321.4941 | 1.14619e-08 | 2.308174e-09 | 2.82345e-09 | 9.508739e-09 | 8.042979e-10 | 1.320907e-09 | 1.562839e-08 | 1.291403e-09
323.742 | 1.077749e-08 | 2.310136e-09 | 2.606057e-09 | 1.017842e-08 | 7.09168e-10 | 1.026847e-09 | 1.568045e-08 | 1.120404e-09
325.5931 | 1.031845e-08 | 2.311751e-09 | 2.823445e-09 | 9.633846e-09 | 8.092124e-10 | 1.124181e-09 | 1.564113e-08 | 1.288735e-09
328.3699 | 1.074165e-08 | 2.216344e-09 | 2.823442e-09 | 9.934982e-09 | 9.103666e-10 | 1.123452e-09 | 1.600138e-08 | 1.117392e-09
330.4855 | 1.072527e-08 | 2.218189e-09 | 2.823439e-09 | 9.858295e-09 | 8.150781e-10 | 1.122896e-09 | 1.576677e-08 | 9.464743e-10
332.8656 | 1.092913e-08 | 2.513746e-09 | 2.606046e-09 | 9.97001e-09 | 1.013582e-09 | 1.122271e-09 | 1.582601e-08 | 1.284002e-09
335.1134 | 1.091173e-08 | 1.928757e-09 | 2.606044e-09 | 9.894354e-09 | 7.228017e-10 | 1.121681e-09 | 1.615758e-08 | 1.113003e-09
337.229 | 9.341442e-09 | 2.126253e-09 | 2.714741e-09 | 9.817677e-09 | 8.231632e-10 | 1.121126e-09 | 1.606272e-08 | 9.420854e-10
339.4769 | 9.546433e-09 | 2.030385e-09 | 2.932129e-09 | 9.835192e-09 | 8.258584e-10 | 1.022715e-09 | 1.618466e-08 | 1.110163e-09
341.857 | 1.04149e-08 | 2.130291e-09 | 2.497346e-09 | 9.853736e-09 | 9.26537e-10 | 1.11991e-09 | 1.603428e-08 | 7.695324e-10
344.237 | 9.064869e-09 | 2.034538e-09 | 2.823423e-09 | 9.68594e-09 | 8.315655e-10 | 1.021465e-09 | 1.623326e-08 | 9.375245e-10
346.4849 | 9.93676e-09 | 2.427799e-09 | 2.71473e-09 | 9.889795e-09 | 9.320856e-10 | 9.230503e-10 | 1.649495e-08 | 9.360615e-10
348.7327 | 9.252352e-09 | 2.136291e-09 | 2.279948e-09 | 9.814138e-09 | 8.369556e-10 | 1.020285e-09 | 1.654702e-08 | 1.273676e-09
350.8483 | 8.791368e-09 | 2.040307e-09 | 2.714725e-09 | 9.923792e-09 | 8.394921e-10 | 1.01973e-09 | 1.673166e-08 | 9.332217e-10
352.9639 | 9.441984e-09 | 1.945403e-09 | 2.388633e-09 | 1.040611e-08 | 7.442036e-10 | 9.213491e-10 | 1.684642e-08 | 9.318448e-10
355.4762 | 9.200128e-09 | 2.044345e-09 | 2.49733e-09 | 9.58717e-09 | 9.428657e-10 | 9.206895e-10 | 1.684296e-08 | 1.269287e-09
357.5918 | 8.294474e-09 | 2.046191e-09 | 2.606017e-09 | 1.006949e-08 | 7.497522e-10 | 1.017959e-09 | 1.716735e-08 | 9.288328e-10
359.8397 | 9.388736e-09 | 2.145982e-09 | 2.388625e-09 | 9.714339e-09 | 8.502723e-10 | 1.017369e-09 | 1.721942e-08 | 9.273699e-10
362.2198 | 9.370303e-09 | 1.953479e-09 | 2.388622e-09 | 9.639713e-09 | 7.553009e-10 | 1.016744e-09 | 1.734853e-08 | 9.258208e-10
364.5998 | 8.684871e-09 | 1.759905e-09 | 2.388619e-09 | 9.565097e-09 | 7.581544e-10 | 8.20469e-10 | 1.768727e-08 | 1.093813e-09
366.9799 | 7.999429e-09 | 1.859812e-09 | 2.171226e-09 | 1.014264e-08 | 8.588331e-10 | 9.17669e-10 | 1.781639e-08 | 7.531819e-10
368.9633 | 8.206409e-09 | 1.763713e-09 | 2.497314e-09 | 9.878595e-09 | 8.612111e-10 | 9.171483e-10 | 1.81336e-08 | 9.21432e-10
371.2111 | 8.189001e-09 | 2.058074e-09 | 2.606001e-09 | 9.896109e-09 | 7.660811e-10 | 1.112203e-09 | 1.804592e-08 | 7.504281e-10
373.5912 | 8.170569e-09 | 1.669931e-09 | 2.279918e-09 | 9.449843e-09 | 8.667597e-10 | 8.181082e-10 | 1.824492e-08 | 7.488791e-10
375.5746 | 8.599878e-09 | 1.867311e-09 | 2.714696e-09 | 9.930107e-09 | 8.691377e-10 | 9.154124e-10 | 1.828263e-08 | 1.08667e-09
377.9547 | 8.803746e-09 | 1.967208e-09 | 2.497303e-09 | 1.004182e-08 | 8.719913e-10 | 8.169625e-10 | 1.862137e-08 | 1.085121e-09
380.0703 | 9.232062e-09 | 1.967984e-09 | 2.171211e-09 | 9.965135e-09 | 6.788778e-10 | 1.012057e-09 | 1.838676e-08 | 9.142033e-10
382.5826 | 7.433936e-09 | 2.067996e-09 | 2.279908e-09 | 9.89154e-09 | 6.818899e-10 | 9.135724e-10 | 1.86628e-08 | 5.734863e-10
384.566 | 7.418575e-09 | 1.972976e-09 | 2.388595e-09 | 9.628524e-09 | 7.820929e-10 | 8.152266e-10 | 1.863064e-08 | 9.112774e-10
387.2105 | 8.509765e-09 | 2.072034e-09 | 2.279902e-09 | 9.741268e-09 | 9.809135e-10 | 9.123572e-10 | 1.90536e-08 | 7.400153e-10
389.1939 | 8.272055e-09 | 1.977014e-09 | 2.49729e-09 | 1.012939e-08 | 7.876415e-10 | 9.118365e-10 | 1.874195e-08 | 9.082655e-10
391.3095 | 8.478021e-09 | 1.97779e-09 | 2.497287e-09 | 9.773206e-09 | 7.90178e-10 | 1.009106e-09 | 1.878683e-08 | 7.373476e-10
393.9541 | 8.01287e-09 | 1.883348e-09 | 2.279894e-09 | 9.886971e-09 | 6.955238e-10 | 8.127616e-10 | 1.886119e-08 | 5.660854e-10
396.0697 | 7.329486e-09 | 2.079764e-09 | 2.062502e-09 | 1.018296e-08 | 9.915352e-10 | 8.122062e-10 | 1.925469e-08 | 9.037905e-10
398.1853 | 7.313102e-09 | 2.08161e-09 | 2.279889e-09 | 9.919938e-09 | 7.984217e-10 | 8.116507e-10 | 1.909072e-08 | 9.024137e-10
400.4331 | 7.295695e-09 | 1.791171e-09 | 2.497277e-09 | 9.937452e-09 | 8.989417e-10 | 8.110605e-10 | 1.914279e-08 | 7.314097e-10
403.0777 | 7.497554e-09 | 1.891308e-09 | 2.171183e-09 | 1.023757e-08 | 9.021125e-10 | 9.081911e-10 | 1.921637e-08 | 8.992296e-10
404.7966 | 7.706562e-09 | 1.697158e-09 | 2.171181e-09 | 1.034413e-08 | 1.001998e-09 | 1.005565e-09 | 1.916987e-08 | 8.981109e-10
407.4411 | 6.354552e-09 | 1.895116e-09 | 2.171178e-09 | 1.027156e-08 | 9.07344e-10 | 8.092205e-10 | 1.952296e-08 | 8.963898e-10
409.4245 | 7.226062e-09 | 1.896846e-09 | 2.388566e-09 | 1.019385e-08 | 8.11897e-10 | 9.065247e-10 | 1.94908e-08 | 5.560169e-10
411.8046 | 7.652289e-09 | 1.801093e-09 | 2.279873e-09 | 1.077139e-08 | 8.147506e-10 | 9.058998e-10 | 1.955004e-08 | 7.240089e-10
414.1846 | 7.633858e-09 | 1.60752e-09 | 2.17117e-09 | 1.078994e-08 | 8.176041e-10 | 9.052749e-10 | 1.939965e-08 | 8.920009e-10
416.4325 | 7.394129e-09 | 1.805131e-09 | 2.279868e-09 | 1.090062e-08 | 7.224742e-10 | 8.068597e-10 | 1.973122e-08 | 8.905379e-10
418.5481 | 6.935515e-09 | 1.611327e-09 | 2.388555e-09 | 1.091711e-08 | 9.206607e-10 | 7.084792e-10 | 1.984599e-08 | 1.058702e-09
421.1927 | 6.915034e-09 | 1.809284e-09 | 2.279862e-09 | 1.130935e-08 | 1.021656e-09 | 7.077848e-10 | 2.005932e-08 | 8.874399e-10
423.0438 | 6.456038e-09 | 1.713079e-09 | 2.27986e-09 | 1.17896e-08 | 9.260508e-10 | 1.000774e-09 | 1.981037e-08 | 8.862352e-10
425.1594 | 6.217334e-09 | 1.812745e-09 | 2.279857e-09 | 1.15266e-08 | 7.329373e-10 | 9.023933e-10 | 2.006488e-08 | 7.153173e-10
427.6717 | 5.753218e-09 | 1.717117e-09 | 2.062464e-09 | 1.182566e-08 | 7.359494e-10 | 9.017337e-10 | 1.985257e-08 | 8.832232e-10
429.9196 | 6.18047e-09 | 1.816899e-09 | 2.388542e-09 | 1.137735e-08 | 7.386446e-10 | 9.989684e-10 | 2.039298e-08 | 8.817602e-10
432.0352 | 6.386406e-09 | 1.818745e-09 | 2.062459e-09 | 1.241761e-08 | 8.390061e-10 | 8.02763e-10 | 2.029813e-08 | 7.108423e-10
434.283 | 6.591338e-09 | 1.722886e-09 | 2.388537e-09 | 1.224879e-08 | 7.43876e-10 | 8.999978e-10 | 2.035019e-08 | 7.093794e-10
436.3986 | 6.794844e-09 | 1.920382e-09 | 2.388534e-09 | 1.207995e-08 | 9.420625e-10 | 8.016173e-10 | 2.039508e-08 | 1.047085e-09
438.5143 | 6.113909e-09 | 1.824398e-09 | 2.171142e-09 | 1.237489e-08 | 8.467742e-10 | 8.988868e-10 | 2.071948e-08 | 8.761666e-10
441.1588 | 5.871089e-09 | 1.826705e-09 | 2.388529e-09 | 1.28613e-08 | 8.499448e-10 | 8.981925e-10 | 2.065331e-08 | 7.049045e-10
443.5389 | 6.519656e-09 | 1.730962e-09 | 2.279836e-09 | 1.241404e-08 | 9.506234e-10 | 7.997425e-10 | 2.071333e-08 | 5.338145e-10
445.5223 | 6.726616e-09 | 1.732693e-09 | 1.954943e-09 | 1.261589e-08 | 9.530014e-10 | 7.992218e-10 | 2.075104e-08 | 7.020646e-10
448.0345 | 5.373181e-09 | 1.930535e-09 | 2.38852e-09 | 1.319437e-08 | 8.581884e-10 | 7.985622e-10 | 2.095721e-08 | 8.699706e-10
450.2824 | 6.689752e-09 | 1.932496e-09 | 2.388518e-09 | 1.293238e-08 | 7.630585e-10 | 7.001469e-10 | 2.107915e-08 | 6.989666e-10
452.398 | 6.673368e-09 | 1.738692e-09 | 2.388515e-09 | 1.341477e-08 | 8.6342e-10 | 8.952415e-10 | 2.126302e-08 | 6.975898e-10
454.6459 | 5.76664e-09 | 1.545003e-09 | 2.605903e-09 | 1.315278e-08 | 9.639401e-10 | 8.946513e-10 | 2.117611e-08 | 6.961268e-10
457.0259 | 6.415208e-09 | 1.6449e-09 | 2.38851e-09 | 1.344982e-08 | 9.667936e-10 | 8.940264e-10 | 2.137509e-08 | 5.250368e-10
459.406 | 6.174436e-09 | 1.842627e-09 | 1.954927e-09 | 1.365467e-08 | 9.696472e-10 | 8.934014e-10 | 2.157408e-08 | 8.625698e-10
461.6539 | 5.712367e-09 | 1.844588e-09 | 2.388504e-09 | 1.330048e-08 | 8.745174e-10 | 8.928112e-10 | 2.155628e-08 | 8.611068e-10
463.7695 | 6.140643e-09 | 1.650784e-09 | 2.497202e-09 | 1.275807e-08 | 8.770539e-10 | 9.900807e-10 | 2.167104e-08 | 8.597299e-10
466.1495 | 5.899891e-09 | 1.946341e-09 | 2.279809e-09 | 1.389351e-08 | 8.799074e-10 | 8.916308e-10 | 2.180015e-08 | 6.8864e-10
468.0007 | 5.663215e-09 | 1.947956e-09 | 2.171107e-09 | 1.418754e-08 | 9.799519e-10 | 9.889698e-10 | 2.176083e-08 | 6.874352e-10
470.7775 | 6.08637e-09 | 1.852549e-09 | 2.279804e-09 | 1.365007e-08 | 9.832811e-10 | 7.925907e-10 | 2.198133e-08 | 6.85628e-10
472.8931 | 4.958356e-09 | 1.756575e-09 | 2.279801e-09 | 1.422565e-08 | 1.083643e-09 | 9.876852e-10 | 2.20961e-08 | 6.842511e-10
475.1409 | 6.274918e-09 | 1.660706e-09 | 2.388488e-09 | 1.433627e-08 | 9.885126e-10 | 8.8927e-10 | 2.214817e-08 | 6.827882e-10
477.3888 | 6.47983e-09 | 1.956147e-09 | 2.279796e-09 | 1.398108e-08 | 7.955577e-10 | 8.886798e-10 | 2.227011e-08 | 6.813252e-10
479.6366 | 5.573102e-09 | 1.762458e-09 | 2.388483e-09 | 1.39055e-08 | 8.960777e-10 | 8.880896e-10 | 2.260167e-08 | 8.494032e-10
481.7522 | 6.001378e-09 | 1.764304e-09 | 2.388481e-09 | 1.336398e-08 | 9.964392e-10 | 7.897092e-10 | 2.257668e-08 | 6.784854e-10
484.1323 | 5.538285e-09 | 1.962031e-09 | 2.279788e-09 | 1.375412e-08 | 9.992928e-10 | 7.890842e-10 | 2.27058e-08 | 6.769363e-10
486.2479 | 5.521901e-09 | 1.768227e-09 | 2.388475e-09 | 1.321261e-08 | 8.061793e-10 | 8.863538e-10 | 2.268082e-08 | 5.060185e-10
488.7602 | 5.502445e-09 | 1.770419e-09 | 2.388472e-09 | 1.351168e-08 | 8.091914e-10 | 8.856941e-10 | 2.302673e-08 | 6.739244e-10
490.8758 | 4.819091e-09 | 1.576615e-09 | 2.27978e-09 | 1.324867e-08 | 1.105203e-09 | 9.829636e-10 | 2.300175e-08 | 6.725475e-10
492.9914 | 5.692017e-09 | 1.676281e-09 | 2.279777e-09 | 1.298575e-08 | 1.009914e-09 | 9.824082e-10 | 2.311652e-08 | 5.016296e-10
495.5037 | 5.450221e-09 | 1.776303e-09 | 1.954884e-09 | 1.291212e-08 | 1.012927e-09 | 8.839235e-10 | 2.32528e-08 | 6.695356e-10
497.8838 | 4.987129e-09 | 1.68055e-09 | 2.388461e-09 | 1.255901e-08 | 1.01578e-09 | 7.854736e-10 | 2.352167e-08 | 4.984455e-10
499.735 | 5.862112e-09 | 1.682165e-09 | 2.171069e-09 | 1.229398e-08 | 9.201747e-10 | 7.849876e-10 | 2.341246e-08 | 6.667817e-10
502.2473 | 6.064996e-09 | 1.586537e-09 | 2.171066e-09 | 1.231356e-08 | 9.231868e-10 | 7.843279e-10 | 2.375838e-08 | 6.651467e-10
504.3629 | 5.603952e-09 | 1.686203e-09 | 2.171064e-09 | 1.260949e-08 | 9.257233e-10 | 7.837724e-10 | 2.394301e-08 | 6.637698e-10
506.6107 | 5.586544e-09 | 1.688164e-09 | 2.171061e-09 | 1.178855e-08 | 1.026243e-09 | 6.853573e-10 | 2.385533e-08 | 8.318479e-10
509.123 | 5.567088e-09 | 1.788186e-09 | 2.388448e-09 | 1.255344e-08 | 9.314304e-10 | 6.846976e-10 | 2.413137e-08 | 4.911308e-10
510.9742 | 5.330411e-09 | 1.887622e-09 | 2.279756e-09 | 1.191571e-08 | 1.031475e-09 | 7.820366e-10 | 2.409204e-08 | 6.59467e-10
513.0898 | 5.091707e-09 | 1.889467e-09 | 2.279754e-09 | 1.202537e-08 | 1.034011e-09 | 8.793061e-10 | 2.413693e-08 | 8.276311e-10
515.8666 | 5.070203e-09 | 1.50059e-09 | 2.06355e-09 | 1.195383e-08 | 1.037341e-09 | 8.78577e-10 | 2.442731e-08 | 4.867419e-10
518.2467 | 5.05177e-09 | 1.698317e-09 | 2.497137e-09 | 1.141441e-08 | 9.423693e-10 | 7.801271e-10 | 2.462631e-08 | 6.547339e-10
520.6267 | 5.033339e-09 | 1.798224e-09 | 2.497135e-09 | 1.171245e-08 | 9.452228e-10 | 9.751522e-10 | 2.461567e-08 | 6.531849e-10
522.4779 | 4.129692e-09 | 1.799839e-09 | 2.279742e-09 | 1.16337e-08 | 1.045267e-09 | 8.768411e-10 | 2.464621e-08 | 8.215211e-10
524.7257 | 5.890914e-09 | 1.70397e-09 | 2.06235e-09 | 1.155805e-08 | 1.047962e-09 | 7.784259e-10 | 2.448865e-08 | 6.505172e-10
526.9736 | 5.206506e-09 | 1.901581e-09 | 2.062347e-09 | 1.129607e-08 | 8.550074e-10 | 7.778357e-10 | 2.502984e-08 | 6.490542e-10
529.4859 | 4.74239e-09 | 1.708124e-09 | 2.497124e-09 | 1.122248e-08 | 9.558445e-10 | 9.728261e-10 | 2.502638e-08 | 8.169602e-10
531.4693 | 5.171689e-09 | 1.612034e-09 | 2.062342e-09 | 1.142426e-08 | 1.056047e-09 | 7.766553e-10 | 2.520385e-08 | 4.765873e-10
533.7171 | 4.709622e-09 | 1.809645e-09 | 2.171029e-09 | 1.153494e-08 | 9.609175e-10 | 7.760651e-10 | 2.525591e-08 | 6.446654e-10
535.9649 | 5.136874e-09 | 1.713777e-09 | 2.497117e-09 | 1.155246e-08 | 9.636125e-10 | 6.7765e-10 | 2.530798e-08 | 6.432025e-10
538.2128 | 6.451015e-09 | 1.715738e-09 | 2.279724e-09 | 1.14768e-08 | 8.684826e-10 | 7.748847e-10 | 2.529017e-08 | 4.721985e-10
540.5929 | 6.877243e-09 | 1.815645e-09 | 2.388411e-09 | 1.140219e-08 | 1.066986e-09 | 9.699098e-10 | 2.569879e-08 | 8.097315e-10
542.5763 | 5.530332e-09 | 1.719545e-09 | 2.497109e-09 | 1.132447e-08 | 1.069364e-09 | 8.71564e-10 | 2.57365e-08 | 4.693586e-10
545.2208 | 6.619062e-09 | 1.624033e-09 | 2.388406e-09 | 1.088027e-08 | 8.768848e-10 | 9.686947e-10 | 2.567034e-08 | 6.371785e-10
547.3364 | 5.493468e-09 | 1.821529e-09 | 2.388403e-09 | 1.145473e-08 | 1.270721e-09 | 8.703142e-10 | 2.606461e-08 | 6.358016e-10
549.3198 | 5.255788e-09 | 1.823259e-09 | 2.388401e-09 | 1.128384e-08 | 8.817993e-10 | 7.719685e-10 | 2.603245e-08 | 4.649698e-10
551.6999 | 5.459676e-09 | 1.825336e-09 | 2.279708e-09 | 1.102289e-08 | 8.846529e-10 | 8.691685e-10 | 2.602182e-08 | 4.634208e-10
554.2122 | 5.44022e-09 | 1.631878e-09 | 2.171005e-09 | 1.095032e-08 | 1.083315e-09 | 8.685089e-10 | 2.636772e-08 | 4.617857e-10
556.1956 | 5.202539e-09 | 1.731429e-09 | 2.497093e-09 | 1.115108e-08 | 1.085693e-09 | 7.701631e-10 | 2.62657e-08 | 9.691179e-10
558.4434 | 5.185132e-09 | 1.92904e-09 | 2.49709e-09 | 1.17276e-08 | 9.905631e-10 | 7.695729e-10 | 2.645751e-08 | 6.285729e-10
560.9557 | 5.387995e-09 | 1.735582e-09 | 2.388387e-09 | 1.118816e-08 | 8.957502e-10 | 8.667383e-10 | 2.659379e-08 | 6.269379e-10
563.0713 | 4.926951e-09 | 1.933078e-09 | 2.279694e-09 | 1.129782e-08 | 1.093937e-09 | 7.683578e-10 | 2.670856e-08 | 9.64643e-10
565.1869 | 4.910567e-09 | 1.837104e-09 | 2.388382e-09 | 1.122113e-08 | 9.986482e-10 | 8.656274e-10 | 2.696308e-08 | 6.241841e-10
567.6992 | 4.891111e-09 | 1.839296e-09 | 2.279689e-09 | 1.179972e-08 | 9.038353e-10 | 8.649677e-10 | 2.737886e-08 | 6.225491e-10
569.5504 | 4.654455e-09 | 1.547431e-09 | 2.279687e-09 | 1.153464e-08 | 9.060548e-10 | 6.688317e-10 | 2.699017e-08 | 6.213442e-10
572.1949 | 3.966975e-09 | 1.941038e-09 | 2.388374e-09 | 1.127573e-08 | 1.00705e-09 | 6.681373e-10 | 2.734324e-08 | 7.891641e-10
574.1783 | 4.618614e-09 | 1.844949e-09 | 2.279681e-09 | 1.138436e-08 | 1.107253e-09 | 6.676166e-10 | 2.745084e-08 | 6.183323e-10
576.4262 | 5.712846e-09 | 1.65126e-09 | 2.388369e-09 | 1.140187e-08 | 9.142985e-10 | 8.626763e-10 | 2.757278e-08 | 7.864103e-10
578.8062 | 4.360434e-09 | 1.751157e-09 | 2.062286e-09 | 1.169993e-08 | 9.17152e-10 | 7.642264e-10 | 2.791152e-08 | 7.848614e-10
581.1863 | 4.786662e-09 | 1.948884e-09 | 2.279673e-09 | 1.143896e-08 | 1.017831e-09 | 6.657765e-10 | 2.762139e-08 | 7.833123e-10
583.3019 | 4.325618e-09 | 1.85291e-09 | 2.388361e-09 | 1.145544e-08 | 1.020367e-09 | 7.63046e-10 | 2.780602e-08 | 6.123944e-10
585.682 | 4.974185e-09 | 1.659336e-09 | 2.170968e-09 | 1.119552e-08 | 1.121046e-09 | 8.602461e-10 | 2.807489e-08 | 6.108454e-10
587.6654 | 4.736485e-09 | 1.856717e-09 | 2.497055e-09 | 1.158261e-08 | 1.025599e-09 | 6.640753e-10 | 2.804273e-08 | 6.095546e-10
590.0454 | 4.273393e-09 | 1.858794e-09 | 2.388353e-09 | 1.132166e-08 | 1.126277e-09 | 8.591005e-10 | 2.824172e-08 | 7.775466e-10
592.5578 | 4.253936e-09 | 1.763156e-09 | 2.38835e-09 | 1.152756e-08 | 9.336395e-10 | 7.606158e-10 | 2.844789e-08 | 6.063705e-10
594.6734 | 4.459892e-09 | 1.862832e-09 | 2.279657e-09 | 1.163722e-08 | 8.38351e-10 | 8.578853e-10 | 2.828315e-08 | 7.745346e-10
596.9212 | 4.442485e-09 | 1.766963e-09 | 2.170955e-09 | 1.146839e-08 | 1.036696e-09 | 6.616451e-10 | 2.840509e-08 | 6.035307e-10
599.0368 | 3.31445e-09 | 1.670989e-09 | 2.279652e-09 | 1.185755e-08 | 1.137057e-09 | 7.589146e-10 | 2.886924e-08 | 7.716948e-10
601.4169 | 3.963018e-09 | 1.770886e-09 | 2.497039e-09 | 1.131812e-08 | 1.042086e-09 | 8.561147e-10 | 2.878872e-08 | 7.701458e-10
603.797 | 3.944586e-09 | 1.772962e-09 | 2.170946e-09 | 1.133666e-08 | 1.04494e-09 | 8.554898e-10 | 2.891784e-08 | 7.685968e-10
606.177 | 4.370804e-09 | 1.677219e-09 | 2.388334e-09 | 1.154051e-08 | 1.047793e-09 | 8.548649e-10 | 2.911683e-08 | 7.670478e-10
608.2927 | 4.354419e-09 | 1.679065e-09 | 2.388331e-09 | 1.118535e-08 | 1.148155e-09 | 8.543094e-10 | 2.895286e-08 | 7.656709e-10
610.4083 | 4.338035e-09 | 1.876561e-09 | 2.170939e-09 | 1.231881e-08 | 1.052866e-09 | 8.537539e-10 | 2.941623e-08 | 7.64294e-10
612.6562 | 4.098287e-09 | 1.878522e-09 | 2.388326e-09 | 1.18705e-08 | 1.153386e-09 | 8.531637e-10 | 2.939843e-08 | 5.9329e-10
615.0362 | 4.302195e-09 | 1.880599e-09 | 2.279633e-09 | 1.160953e-08 | 1.058415e-09 | 9.503638e-10 | 2.945767e-08 | 5.91741e-10
617.284 | 4.729447e-09 | 1.78473e-09 | 2.17093e-09 | 1.181339e-08 | 1.06111e-09 | 7.541236e-10 | 2.978923e-08 | 5.902781e-10
619.5319 | 4.489698e-09 | 1.688871e-09 | 2.063428e-09 | 1.136609e-08 | 9.659801e-10 | 6.557084e-10 | 2.991117e-08 | 5.888151e-10
621.7797 | 4.694631e-09 | 1.690833e-09 | 2.497015e-09 | 1.166207e-08 | 1.164325e-09 | 9.485932e-10 | 2.961463e-08 | 7.568932e-10
624.0276 | 4.010222e-09 | 1.790614e-09 | 2.170922e-09 | 1.158745e-08 | 1.069195e-09 | 7.52353e-10 | 2.987555e-08 | 4.163482e-10
626.2754 | 3.992814e-09 | 1.792575e-09 | 2.27962e-09 | 1.179027e-08 | 9.740652e-10 | 8.495878e-10 | 3.006737e-08 | 5.844263e-10
628.6555 | 4.419042e-09 | 1.794652e-09 | 2.388307e-09 | 1.143718e-08 | 1.172569e-09 | 8.489629e-10 | 3.01266e-08 | 7.524183e-10
631.0355 | 3.95595e-09 | 1.992379e-09 | 2.279614e-09 | 1.182736e-08 | 1.077597e-09 | 7.50513e-10 | 3.039546e-08 | 5.813283e-10
633.0189 | 3.71828e-09 | 1.994109e-09 | 2.279612e-09 | 1.147117e-08 | 1.1778e-09 | 9.456422e-10 | 3.078256e-08 | 5.800375e-10
635.399 | 3.699848e-09 | 1.898366e-09 | 2.279609e-09 | 1.186136e-08 | 1.180654e-09 | 8.471923e-10 | 3.063217e-08 | 5.784884e-10
637.7791 | 3.681415e-09 | 1.606963e-09 | 2.388296e-09 | 1.178673e-08 | 1.085683e-09 | 9.443924e-10 | 3.090104e-08 | 4.073984e-10
639.8947 | 3.442681e-09 | 1.706639e-09 | 2.496994e-09 | 1.208273e-08 | 1.088219e-09 | 8.460119e-10 | 3.080619e-08 | 7.451035e-10
642.1425 | 2.758303e-09 | 1.7086e-09 | 2.388291e-09 | 1.172757e-08 | 1.188739e-09 | 8.454217e-10 | 3.092812e-08 | 4.045586e-10
644.5226 | 3.629191e-09 | 1.808497e-09 | 2.388288e-09 | 1.183928e-08 | 1.191593e-09 | 6.491468e-10 | 3.105724e-08 | 5.725506e-10
646.6383 | 3.835116e-09 | 1.810343e-09 | 2.496986e-09 | 1.148412e-08 | 1.096304e-09 | 6.485913e-10 | 3.145151e-08 | 7.407146e-10
648.7539 | 3.596422e-09 | 1.714369e-09 | 2.388283e-09 | 1.215175e-08 | 1.196666e-09 | 6.480358e-10 | 3.135665e-08 | 5.697968e-10
651.0017 | 3.356664e-09 | 1.81415e-09 | 2.170891e-09 | 1.142496e-08 | 9.058857e-10 | 7.452706e-10 | 3.126896e-08 | 5.683338e-10
653.2495 | 4.228576e-09 | 1.816111e-09 | 2.279588e-09 | 1.190727e-08 | 1.104231e-09 | 7.446804e-10 | 3.160052e-08 | 5.668709e-10
655.4974 | 4.211168e-09 | 1.915903e-09 | 2.170885e-09 | 1.201796e-08 | 1.106926e-09 | 6.462652e-10 | 3.186222e-08 | 5.654079e-10
657.613 | 3.750124e-09 | 1.819918e-09 | 2.605663e-09 | 1.212761e-08 | 1.109462e-09 | 6.457097e-10 | 3.204686e-08 | 7.335721e-10
659.9931 | 3.731691e-09 | 1.919825e-09 | 2.38827e-09 | 1.242565e-08 | 1.112316e-09 | 7.429098e-10 | 3.175749e-08 | 7.32023e-10
662.5054 | 3.045265e-09 | 1.922017e-09 | 2.279577e-09 | 1.188623e-08 | 1.017503e-09 | 7.422502e-10 | 3.203276e-08 | 7.30388e-10
664.4888 | 3.696875e-09 | 1.825918e-09 | 2.496965e-09 | 1.19027e-08 | 1.019881e-09 | 8.395544e-10 | 3.228011e-08 | 5.595561e-10
666.4722 | 3.236855e-09 | 1.827648e-09 | 2.605652e-09 | 1.191816e-08 | 1.120084e-09 | 7.412087e-10 | 3.224795e-08 | 7.278063e-10
668.8523 | 2.996112e-09 | 1.829725e-09 | 2.49696e-09 | 1.221518e-08 | 1.025113e-09 | 6.427587e-10 | 3.216821e-08 | 5.567163e-10
671.3645 | 3.643627e-09 | 1.831917e-09 | 2.605647e-09 | 1.232792e-08 | 1.223775e-09 | 8.377491e-10 | 3.26531e-08 | 7.246223e-10
673.7446 | 3.402884e-09 | 1.931824e-09 | 2.279564e-09 | 1.206696e-08 | 1.030978e-09 | 7.392992e-10 | 3.271234e-08 | 5.535322e-10
675.728 | 4.054494e-09 | 1.737904e-09 | 2.496951e-09 | 1.217558e-08 | 1.229006e-09 | 8.366034e-10 | 3.275006e-08 | 7.217824e-10
677.9759 | 3.370115e-09 | 1.935516e-09 | 2.496949e-09 | 1.200677e-08 | 1.231701e-09 | 7.381882e-10 | 3.294187e-08 | 2.116974e-10
680.4881 | 3.79531e-09 | 1.644228e-09 | 2.496946e-09 | 1.221267e-08 | 1.234713e-09 | 6.397036e-10 | 3.29384e-08 | 8.882254e-10
683.0005 | 3.331203e-09 | 1.74425e-09 | 2.496943e-09 | 1.232542e-08 | 1.042076e-09 | 6.390439e-10 | 3.33542e-08 | 7.170493e-10
684.9838 | 3.315844e-09 | 1.8438e-09 | 2.49694e-09 | 1.252721e-08 | 1.142279e-09 | 7.363482e-10 | 3.332204e-08 | 5.462175e-10
686.9672 | 3.522793e-09 | 1.747711e-09 | 2.496938e-09 | 1.272899e-08 | 1.242482e-09 | 6.380024e-10 | 3.342963e-08 | 5.449267e-10
689.4795 | 3.058677e-09 | 1.945553e-09 | 2.170845e-09 | 1.200426e-08 | 1.440069e-09 | 7.351678e-10 | 3.349605e-08 | 7.128326e-10
691.5951 | 3.486953e-09 | 1.947399e-09 | 2.605623e-09 | 1.239238e-08 | 1.24803e-09 | 7.346123e-10 | 3.375056e-08 | 7.114557e-10
693.843 | 3.469545e-09 | 1.75371e-09 | 2.60562e-09 | 1.194509e-08 | 1.1529e-09 | 6.361971e-10 | 3.387251e-08 | 7.099927e-10
696.223 | 3.006453e-09 | 1.951437e-09 | 2.279537e-09 | 1.20568e-08 | 1.253579e-09 | 8.312222e-10 | 3.372288e-08 | 7.084438e-10
698.4709 | 2.766734e-09 | 2.051218e-09 | 2.388225e-09 | 1.198114e-08 | 1.256274e-09 | 6.34982e-10 | 3.391393e-08 | 5.374398e-10
700.851 | 3.637612e-09 | 1.857645e-09 | 2.388222e-09 | 1.227816e-08 | 1.161303e-09 | 9.278321e-10 | 3.390407e-08 | 7.054318e-10
702.9666 | 3.621228e-09 | 1.859491e-09 | 2.496919e-09 | 1.22025e-08 | 1.359489e-09 | 7.316266e-10 | 3.415781e-08 | 3.649729e-10
704.95 | 3.161218e-09 | 1.861221e-09 | 2.496917e-09 | 1.249644e-08 | 1.264042e-09 | 7.311058e-10 | 3.433529e-08 | 5.33223e-10
707.4623 | 4.698051e-09 | 1.863414e-09 | 2.605604e-09 | 1.223753e-08 | 1.169229e-09 | 9.260962e-10 | 3.447157e-08 | 5.31588e-10
709.8424 | 2.900979e-09 | 1.86549e-09 | 2.388211e-09 | 1.244138e-08 | 1.172083e-09 | 7.298213e-10 | 3.432195e-08 | 5.300389e-10
712.0902 | 3.550571e-09 | 1.769631e-09 | 2.388208e-09 | 1.24589e-08 | 9.791278e-10 | 7.292311e-10 | 3.465275e-08 | 6.98117e-10
714.338 | 3.088513e-09 | 1.869413e-09 | 2.496906e-09 | 1.22911e-08 | 1.373123e-09 | 8.264659e-10 | 3.470481e-08 | 5.271131e-10
716.4536 | 3.961439e-09 | 1.969089e-09 | 2.170813e-09 | 1.267924e-08 | 1.180009e-09 | 7.280854e-10 | 3.488945e-08 | 6.952772e-10
718.8337 | 3.498347e-09 | 1.677685e-09 | 2.71429e-09 | 1.269778e-08 | 1.182863e-09 | 7.274605e-10 | 3.508845e-08 | 1.851062e-10
720.9494 | 2.814962e-09 | 1.875181e-09 | 2.605588e-09 | 1.252792e-08 | 1.381049e-09 | 7.26905e-10 | 3.506423e-08 | 6.923512e-10
723.1972 | 3.464554e-09 | 1.974973e-09 | 2.496895e-09 | 1.18943e-08 | 1.090269e-09 | 7.263148e-10 | 3.518617e-08 | 3.518063e-10
725.445 | 3.002496e-09 | 1.976934e-09 | 2.605583e-09 | 1.274929e-08 | 1.288614e-09 | 7.257246e-10 | 3.544709e-08 | 6.894254e-10
727.5606 | 2.986112e-09 | 1.97878e-09 | 2.49689e-09 | 1.276578e-08 | 1.388976e-09 | 6.273441e-10 | 3.563173e-08 | 5.185075e-10
730.073 | 3.188965e-09 | 1.785322e-09 | 2.170797e-09 | 1.269218e-08 | 1.098513e-09 | 6.266845e-10 | 3.562827e-08 | 6.864134e-10
732.453 | 2.725874e-09 | 1.885219e-09 | 2.605574e-09 | 1.252439e-08 | 1.199192e-09 | 6.260596e-10 | 3.582726e-08 | 5.153234e-10
734.4364 | 3.599833e-09 | 1.984779e-09 | 2.170792e-09 | 1.244668e-08 | 1.299395e-09 | 6.255388e-10 | 3.593486e-08 | 5.140326e-10
736.552 | 2.249479e-09 | 1.790975e-09 | 2.60557e-09 | 1.227785e-08 | 1.204106e-09 | 8.206333e-10 | 3.584076e-08 | 6.821967e-10
738.9321 | 2.898047e-09 | 1.793052e-09 | 2.279487e-09 | 1.266804e-08 | 1.01131e-09 | 8.200084e-10 | 3.603899e-08 | 3.415657e-10
741.0478 | 3.103972e-09 | 1.892718e-09 | 2.714264e-09 | 1.268452e-08 | 1.209496e-09 | 6.238029e-10 | 3.608465e-08 | 8.488117e-10
743.9567 | 3.526105e-09 | 1.895256e-09 | 2.714261e-09 | 1.289353e-08 | 1.017334e-09 | 5.262891e-10 | 3.645131e-08 | 3.382956e-10
746.0723 | 2.842751e-09 | 1.897102e-09 | 2.388168e-09 | 1.253836e-08 | 1.117696e-09 | 8.181337e-10 | 3.663595e-08 | 5.064597e-10
748.3202 | 3.047652e-09 | 1.801243e-09 | 2.279476e-09 | 1.283435e-08 | 1.316041e-09 | 7.197185e-10 | 3.654903e-08 | 8.440787e-10
750.3036 | 2.587632e-09 | 1.802974e-09 | 2.388163e-09 | 1.247817e-08 | 1.318419e-09 | 7.191977e-10 | 3.651688e-08 | 5.037058e-10
752.5514 | 2.570224e-09 | 1.804935e-09 | 2.388161e-09 | 1.258782e-08 | 1.223289e-09 | 6.207825e-10 | 3.705731e-08 | 5.022429e-10
754.7992 | 2.775166e-09 | 1.709066e-09 | 2.388158e-09 | 1.279167e-08 | 1.225984e-09 | 7.180173e-10 | 3.717924e-08 | 3.31239e-10
757.1793 | 2.979044e-09 | 2.102443e-09 | 2.388155e-09 | 1.271704e-08 | 1.326662e-09 | 6.195674e-10 | 3.702886e-08 | 4.99231e-10
759.2949 | 2.29569e-09 | 1.908639e-09 | 2.605543e-09 | 1.282669e-08 | 1.329199e-09 | 6.190119e-10 | 3.728337e-08 | 4.978541e-10
761.8072 | 2.498543e-09 | 1.910831e-09 | 2.60554e-09 | 1.27531e-08 | 1.332211e-09 | 7.161773e-10 | 3.727991e-08 | 3.26678e-10
764.0551 | 2.703485e-09 | 1.912792e-09 | 2.496847e-09 | 1.305012e-08 | 1.237081e-09 | 5.199371e-10 | 3.733274e-08 | 4.947561e-10
766.4351 | 2.907363e-09 | 2.012699e-09 | 2.496844e-09 | 1.29755e-08 | 1.239935e-09 | 7.149622e-10 | 3.774058e-08 | 4.932071e-10
768.4185 | 2.447343e-09 | 2.01443e-09 | 2.388142e-09 | 1.289778e-08 | 1.242313e-09 | 7.144414e-10 | 3.763856e-08 | 4.919162e-10
770.5341 | 2.875619e-09 | 1.918446e-09 | 2.605529e-09 | 1.272895e-08 | 1.147024e-09 | 6.160609e-10 | 3.775333e-08 | 4.905394e-10
772.782 | 3.08055e-09 | 2.018237e-09 | 2.496837e-09 | 1.321129e-08 | 1.345369e-09 | 8.111207e-10 | 3.773628e-08 | 4.890764e-10
775.2943 | 2.394094e-09 | 1.824779e-09 | 2.605524e-09 | 1.257971e-08 | 1.348381e-09 | 7.126361e-10 | 3.801232e-08 | 8.265233e-10
777.2777 | 3.045734e-09 | 1.82651e-09 | 2.714221e-09 | 1.296681e-08 | 1.252934e-09 | 7.121153e-10 | 3.805004e-08 | 6.556915e-10
779.5255 | 2.139016e-09 | 1.828471e-09 | 2.605519e-09 | 1.289218e-08 | 1.353454e-09 | 7.115251e-10 | 3.866034e-08 | 6.542286e-10
781.9056 | 2.342894e-09 | 2.026198e-09 | 2.605516e-09 | 1.309604e-08 | 1.160658e-09 | 6.130752e-10 | 3.844007e-08 | 6.526795e-10
784.4179 | 2.545787e-09 | 1.93056e-09 | 2.496823e-09 | 1.292927e-08 | 1.16367e-09 | 5.145906e-10 | 3.864624e-08 | 4.815035e-10
786.6657 | 1.19683e-09 | 1.834701e-09 | 2.60551e-09 | 1.276148e-08 | 1.26419e-09 | 6.118254e-10 | 3.876818e-08 | 6.495815e-10
788.9136 | 2.066311e-09 | 1.836662e-09 | 2.279428e-09 | 1.343014e-08 | 1.266885e-09 | 7.090602e-10 | 3.889012e-08 | 4.785776e-10
791.0292 | 3.383897e-09 | 1.740678e-09 | 2.714205e-09 | 1.307395e-08 | 1.269422e-09 | 8.063297e-10 | 3.893501e-08 | 4.772007e-10
793.2771 | 2.477178e-09 | 1.93829e-09 | 2.714203e-09 | 1.318464e-08 | 1.174292e-09 | 5.133395e-10 | 3.898784e-08 | 8.148197e-10
795.3927 | 1.793794e-09 | 1.940136e-09 | 2.6055e-09 | 1.338746e-08 | 1.372478e-09 | 6.09534e-10 | 3.910261e-08 | 4.743608e-10
797.7727 | 1.775363e-09 | 2.040042e-09 | 2.714197e-09 | 1.3406e-08 | 1.179682e-09 | 6.089091e-10 | 3.909197e-08 | 4.728119e-10
800.0206 | 2.424954e-09 | 2.139824e-09 | 2.822885e-09 | 1.407466e-08 | 1.280202e-09 | 5.104939e-10 | 3.914404e-08 | 4.713489e-10
802.2685 | 2.407545e-09 | 1.750485e-09 | 2.496802e-09 | 1.325469e-08 | 1.380722e-09 | 6.077287e-10 | 3.940573e-08 | 4.698859e-10
804.6485 | 2.611424e-09 | 1.850392e-09 | 2.605489e-09 | 1.271526e-08 | 1.28575e-09 | 6.071038e-10 | 3.953484e-08 | 4.683369e-10
806.7641 | 2.15038e-09 | 1.754407e-09 | 2.496797e-09 | 1.338289e-08 | 1.288287e-09 | 7.043733e-10 | 3.971948e-08 | 6.36501e-10
808.8797 | 2.356346e-09 | 1.951903e-09 | 2.388094e-09 | 1.35857e-08 | 1.192998e-09 | 6.059928e-10 | 3.96945e-08 | 4.655832e-10
811.3921 | 2.336889e-09 | 1.758446e-09 | 2.714181e-09 | 1.351212e-08 | 1.098186e-09 | 7.031582e-10 | 3.990067e-08 | 2.94407e-10
813.5077 | 2.542815e-09 | 1.858121e-09 | 2.605479e-09 | 1.371493e-08 | 1.296372e-09 | 5.080277e-10 | 4.001544e-08 | 4.625711e-10
815.7555 | 1.636097e-09 | 1.762253e-09 | 2.496786e-09 | 1.363928e-08 | 1.299067e-09 | 6.041875e-10 | 4.013737e-08 | 2.915672e-10
818.1356 | 2.062314e-09 | 1.862159e-09 | 2.822863e-09 | 1.384415e-08 | 1.399746e-09 | 6.035626e-10 | 4.047535e-08 | 4.595592e-10
820.2512 | 2.49059e-09 | 2.059655e-09 | 2.822861e-09 | 1.386064e-08 | 1.304457e-09 | 6.030071e-10 | 4.017163e-08 | 1.191013e-10
822.499 | 2.250873e-09 | 1.865967e-09 | 2.605468e-09 | 1.369182e-08 | 1.307152e-09 | 6.024169e-10 | 4.050319e-08 | 4.567194e-10
824.8791 | 2.23244e-09 | 1.965863e-09 | 2.388075e-09 | 1.371036e-08 | 1.407831e-09 | 4.07217e-10 | 4.077129e-08 | 4.551704e-10
827.2592 | 2.214008e-09 | 1.96794e-09 | 2.822852e-09 | 1.372891e-08 | 1.410685e-09 | 6.011671e-10 | 4.055179e-08 | 4.536213e-10
829.3748 | 1.975274e-09 | 1.871966e-09 | 2.71416e-09 | 1.374539e-08 | 1.315396e-09 | 6.006116e-10 | 4.073644e-08 | 4.522445e-10
831.4904 | 2.40355e-09 | 2.167282e-09 | 2.714157e-09 | 1.431986e-08 | 1.415758e-09 | 6.978811e-10 | 4.092108e-08 | 4.508676e-10
834.0027 | 1.717123e-09 | 1.778174e-09 | 2.496764e-09 | 1.368829e-08 | 1.22312e-09 | 5.026465e-10 | 4.091761e-08 | 4.492325e-10
836.1183 | 1.923049e-09 | 2.0735e-09 | 2.388062e-09 | 1.36116e-08 | 1.323481e-09 | 5.02091e-10 | 4.103238e-08 | 2.783146e-10
838.234 | 2.129015e-09 | 2.075346e-09 | 2.605449e-09 | 1.381442e-08 | 1.423843e-09 | 5.004605e-10 | 4.107728e-08 | 4.464787e-10
840.614 | 2.999893e-09 | 1.979593e-09 | 2.822837e-09 | 1.411246e-08 | 1.426696e-09 | 4.998356e-10 | 4.134614e-08 | 4.449297e-10
843.1263 | 1.868777e-09 | 1.981785e-09 | 2.605444e-09 | 1.403887e-08 | 1.331883e-09 | 6.94826e-10 | 4.162218e-08 | 2.737537e-10
845.1097 | 1.408767e-09 | 1.983515e-09 | 2.605441e-09 | 1.377483e-08 | 1.334261e-09 | 5.964802e-10 | 4.172977e-08 | 2.724628e-10
847.4898 | 1.390334e-09 | 1.985592e-09 | 2.714139e-09 | 1.39797e-08 | 1.43494e-09 | 5.958553e-10 | 4.171914e-08 | 6.099958e-10
849.7376 | 1.817576e-09 | 1.791903e-09 | 2.931526e-09 | 1.418355e-08 | 1.33981e-09 | 4.985151e-10 | 4.184108e-08 | 6.085329e-10
851.721 | 9.153561e-10 | 1.793634e-09 | 2.822824e-09 | 1.438534e-08 | 1.440013e-09 | 5.947443e-10 | 4.208842e-08 | 4.37701e-10
853.9688 | 1.340158e-09 | 2.186895e-09 | 2.605431e-09 | 1.393702e-08 | 1.442708e-09 | 5.941541e-10 | 4.228023e-08 | 4.362381e-10
856.4812 | 2.432351e-09 | 1.993437e-09 | 2.714128e-09 | 1.432926e-08 | 1.347895e-09 | 5.934945e-10 | 4.234665e-08 | 2.65062e-10
858.5968 | 2.638287e-09 | 1.701813e-09 | 3.040205e-09 | 1.443788e-08 | 1.350432e-09 | 5.92939e-10 | 4.232167e-08 | 4.332261e-10
860.8446 | 1.731559e-09 | 1.801594e-09 | 2.822813e-09 | 1.44554e-08 | 1.353127e-09 | 4.955988e-10 | 4.237372e-08 | 2.622222e-10
863.2247 | 2.380127e-09 | 1.999321e-09 | 2.82281e-09 | 1.466027e-08 | 1.35598e-09 | 5.917239e-10 | 4.243297e-08 | 4.302142e-10
865.4726 | 2.362718e-09 | 1.707812e-09 | 2.714117e-09 | 1.439932e-08 | 1.358675e-09 | 5.911337e-10 | 4.276453e-08 | 2.592102e-10
867.9848 | 2.120923e-09 | 1.710004e-09 | 2.822804e-09 | 1.451206e-08 | 1.459512e-09 | 5.90474e-10 | 4.283094e-08 | 4.271162e-10
869.9682 | 2.327903e-09 | 1.809555e-09 | 2.496722e-09 | 1.480599e-08 | 1.46189e-09 | 4.921283e-10 | 4.286866e-08 | 5.953663e-10
872.2161 | 2.088154e-09 | 1.811516e-09 | 2.605409e-09 | 1.473033e-08 | 1.562411e-09 | 5.893631e-10 | 4.313035e-08 | 4.243624e-10
874.3317 | 1.62711e-09 | 1.911192e-09 | 2.931497e-09 | 1.502632e-08 | 1.467122e-09 | 5.888076e-10 | 4.317525e-08 | 4.229855e-10
876.844 | 2.274654e-09 | 1.913384e-09 | 3.040184e-09 | 1.476639e-08 | 1.372309e-09 | 5.88148e-10 | 4.338141e-08 | 4.213504e-10
878.9596 | 2.25827e-09 | 2.01305e-09 | 2.605401e-09 | 1.506238e-08 | 1.472671e-09 | 5.875925e-10 | 4.34263e-08 | 5.895145e-10
881.4719 | 2.461134e-09 | 1.917422e-09 | 2.714098e-09 | 1.452398e-08 | 1.475683e-09 | 4.891078e-10 | 4.377221e-08 | 4.183385e-10
883.5876 | 2.000089e-09 | 1.919268e-09 | 2.931486e-09 | 1.481893e-08 | 1.380394e-09 | 7.820273e-10 | 4.381711e-08 | 4.169615e-10
885.7032 | 2.206045e-09 | 1.725464e-09 | 3.040173e-09 | 1.483541e-08 | 1.285106e-09 | 5.858219e-10 | 4.393188e-08 | 5.851256e-10
888.2154 | 1.964249e-09 | 1.923306e-09 | 3.14887e-09 | 1.485499e-08 | 1.385943e-09 | 4.873373e-10 | 4.378866e-08 | 4.139496e-10
890.3311 | 1.503205e-09 | 2.022972e-09 | 2.822778e-09 | 1.515098e-08 | 1.38848e-09 | 3.900318e-10 | 4.411305e-08 | 2.430317e-10
892.7112 | 2.151772e-09 | 2.025049e-09 | 2.822775e-09 | 1.470369e-08 | 1.391333e-09 | 6.818068e-10 | 4.438192e-08 | 4.110237e-10
894.6946 | 8.024419e-10 | 1.92896e-09 | 2.822773e-09 | 1.444066e-08 | 1.589361e-09 | 3.888861e-10 | 4.427989e-08 | 2.401918e-10
897.0746 | 1.67333e-09 | 2.028856e-09 | 2.71408e-09 | 1.529668e-08 | 1.396565e-09 | 4.850112e-10 | 4.447887e-08 | 4.081839e-10
899.4547 | 1.654898e-09 | 2.030933e-09 | 2.931467e-09 | 1.531523e-08 | 1.399418e-09 | 4.843862e-10 | 4.474774e-08 | 4.066348e-10
901.7025 | 2.30446e-09 | 1.935074e-09 | 2.605374e-09 | 1.551907e-08 | 1.402113e-09 | 4.84871e-10 | 4.472992e-08 | 5.747129e-10
904.2148 | 7.311438e-10 | 1.937266e-09 | 2.931462e-09 | 1.525916e-08 | 1.3073e-09 | 4.831364e-10 | 4.465659e-08 | 2.339958e-10
906.1982 | 1.158014e-09 | 1.938997e-09 | 2.822759e-09 | 1.527461e-08 | 1.407503e-09 | 4.826156e-10 | 4.476418e-08 | 4.02246e-10
908.3138 | 1.58629e-09 | 1.940843e-09 | 3.148847e-09 | 1.575687e-08 | 1.507865e-09 | 6.777102e-10 | 4.50187e-08 | 2.313281e-10
910.5617 | 1.791191e-09 | 1.942804e-09 | 2.822754e-09 | 1.521544e-08 | 1.608385e-09 | 4.8147e-10 | 4.507076e-08 | 5.689471e-10
913.074 | 1.104765e-09 | 1.944996e-09 | 2.822751e-09 | 1.532818e-08 | 1.415747e-09 | 3.840603e-10 | 4.527693e-08 | 2.282301e-10
915.0573 | 1.311715e-09 | 2.044547e-09 | 2.822749e-09 | 1.469249e-08 | 1.3203e-09 | 5.781146e-10 | 4.524477e-08 | 3.964803e-10
917.3052 | 8.496566e-10 | 1.753038e-09 | 3.148836e-09 | 1.536115e-08 | 1.42082e-09 | 4.796994e-10 | 4.557633e-08 | 5.645583e-10
919.6853 | 1.275874e-09 | 1.950765e-09 | 2.931443e-09 | 1.53797e-08 | 1.325849e-09 | 5.768994e-10 | 4.577533e-08 | 3.934683e-10
921.6687 | 8.15864e-10 | 2.050315e-09 | 2.931441e-09 | 1.558148e-08 | 1.523877e-09 | 4.796287e-10 | 4.560342e-08 | 3.921774e-10
924.0487 | 1.464432e-09 | 1.661097e-09 | 3.040128e-09 | 1.504102e-08 | 1.33108e-09 | 6.735788e-10 | 4.566265e-08 | 3.906285e-10
926.561 | 1.000316e-09 | 1.858934e-09 | 2.822735e-09 | 1.571276e-08 | 1.334092e-09 | 4.772691e-10 | 4.607844e-08 | 3.889934e-10
928.5444 | 1.207266e-09 | 1.958495e-09 | 2.714043e-09 | 1.507605e-08 | 1.434295e-09 | 4.767484e-10 | 4.618604e-08 | 5.572436e-10
930.7922 | 1.634518e-09 | 1.960456e-09 | 2.93143e-09 | 1.565257e-08 | 1.534815e-09 | 2.815832e-10 | 4.62381e-08 | 5.557807e-10
933.3046 | 1.170401e-09 | 1.864818e-09 | 2.931427e-09 | 1.557897e-08 | 1.440003e-09 | 5.733235e-10 | 4.63744e-08 | 3.846045e-10
935.4202 | 1.154017e-09 | 1.866664e-09 | 3.040115e-09 | 1.531595e-08 | 1.540364e-09 | 5.727681e-10 | 4.655903e-08 | 3.832276e-10
937.668 | 1.136609e-09 | 1.868625e-09 | 2.714032e-09 | 1.570614e-08 | 1.640884e-09 | 3.776029e-10 | 4.668097e-08 | 2.122237e-10
939.7836 | 2.009545e-09 | 1.968301e-09 | 3.148809e-09 | 1.516362e-08 | 1.545596e-09 | 3.770474e-10 | 4.679574e-08 | 3.803878e-10
942.0314 | 4.358474e-10 | 2.068082e-09 | 2.822717e-09 | 1.518114e-08 | 1.352641e-09 | 3.764572e-10 | 4.698755e-08 | 5.484659e-10
944.5438 | 1.30571e-09 | 1.874625e-09 | 3.256304e-09 | 1.557338e-08 | 1.551303e-09 | 3.757975e-10 | 4.719372e-08 | 5.468308e-10
946.7916 | 1.288303e-09 | 2.072236e-09 | 2.931411e-09 | 1.531138e-08 | 1.553998e-09 | 4.719574e-10 | 4.696628e-08 | 3.758269e-10
949.0394 | 1.270895e-09 | 1.976377e-09 | 2.931409e-09 | 1.560841e-08 | 1.458868e-09 | 4.724422e-10 | 4.715809e-08 | 3.74364e-10
951.1551 | 1.69916e-09 | 1.978223e-09 | 2.931406e-09 | 1.525222e-08 | 1.461404e-09 | 4.718867e-10 | 4.734274e-08 | 5.42528e-10
953.4029 | 1.237102e-09 | 1.980184e-09 | 3.040093e-09 | 1.582874e-08 | 1.366274e-09 | 4.702215e-10 | 4.746468e-08 | 3.715241e-10
955.783 | 1.66332e-09 | 2.080081e-09 | 2.822701e-09 | 1.510297e-08 | 1.564778e-09 | 4.695965e-10 | 4.75938e-08 | 3.699751e-10
957.7664 | 9.409941e-11 | 1.983992e-09 | 3.040088e-09 | 1.558323e-08 | 1.469331e-09 | 4.690758e-10 | 4.756164e-08 | 3.686842e-10
960.1464 | 1.407188e-09 | 2.083888e-09 | 3.040085e-09 | 1.522911e-08 | 1.472185e-09 | 5.662759e-10 | 4.797025e-08 | 5.366763e-10
962.3943 | 1.167469e-09 | 1.98803e-09 | 3.040083e-09 | 1.515448e-08 | 1.47488e-09 | 5.656857e-10 | 4.788257e-08 | 3.656723e-10
964.3777 | 7.074489e-10 | 1.89193e-09 | 2.93139e-09 | 1.507677e-08 | 1.477258e-09 | 4.673399e-10 | 4.82689e-08 | 1.948404e-10
966.6256 | 6.900403e-10 | 1.893892e-09 | 3.148778e-09 | 1.481478e-08 | 1.577778e-09 | 5.645747e-10 | 4.804223e-08 | 3.629184e-10
969.5345 | 8.898227e-10 | 1.79861e-09 | 3.148774e-09 | 1.521012e-08 | 1.48344e-09 | 3.692359e-10 | 4.820003e-08 | 3.610253e-10
971.5179 | 4.298125e-10 | 1.99599e-09 | 2.822682e-09 | 1.503923e-08 | 1.681468e-09 | 5.632902e-10 | 4.858713e-08 | 3.597344e-10
973.6335 | 1.080428e-09 | 1.900006e-09 | 3.36495e-09 | 1.524205e-08 | 1.488355e-09 | 7.583847e-10 | 4.863202e-08 | 1.888165e-10
976.0136 | 6.17336e-10 | 1.999913e-09 | 3.040067e-09 | 1.52606e-08 | 1.589033e-09 | 5.621098e-10 | 4.876113e-08 | 3.568085e-10
977.997 | 8.242858e-10 | 2.001643e-09 | 3.257444e-09 | 1.527605e-08 | 1.493586e-09 | 3.67014e-10 | 4.872898e-08 | 3.555177e-10
980.7738 | 1.247441e-09 | 2.004066e-09 | 3.473641e-09 | 1.501819e-08 | 1.496916e-09 | 4.641099e-10 | 4.922822e-08 | 1.841695e-10
982.7572 | 1.009771e-09 | 1.907967e-09 | 2.931369e-09 | 1.540631e-08 | 1.597119e-09 | 5.603391e-10 | 4.912696e-08 | 5.219606e-10
985.2694 | 5.456555e-10 | 2.203639e-09 | 3.040056e-09 | 1.523954e-08 | 1.502306e-09 | 5.596795e-10 | 4.933312e-08 | 5.203256e-10
987.385 | 9.739315e-10 | 1.912005e-09 | 3.257433e-09 | 1.469703e-08 | 1.504842e-09 | 4.612991e-10 | 4.944788e-08 | 3.494077e-10
989.6329 | 1.178833e-09 | 2.011796e-09 | 3.148751e-09 | 1.508721e-08 | 1.605362e-09 | 5.596088e-10 | 4.943008e-08 | 5.174858e-10
991.8808 | 9.391143e-10 | 2.013758e-09 | 2.822658e-09 | 1.482523e-08 | 1.608057e-09 | 4.601186e-10 | 4.955202e-08 | 3.464818e-10
994.1286 | 9.217064e-10 | 2.113539e-09 | 3.364925e-09 | 1.512224e-08 | 1.610752e-09 | 4.595284e-10 | 4.988358e-08 | 3.450189e-10
996.2442 | 6.829724e-10 | 2.017565e-09 | 3.257423e-09 | 1.523188e-08 | 1.417639e-09 | 5.56798e-10 | 4.971885e-08 | 3.43642e-10
998.6243 | 0 | 2.019641e-09 | 3.36492e-09 | 1.469143e-08 | 1.518318e-09 | 6.53998e-10 | 4.984796e-08 | 3.420929e-10
1000.8722 | 8.694814e-10 | 2.021603e-09 | 3.256237e-09 | 1.489528e-08 | 1.618838e-09 | 7.512328e-10 | 4.99699e-08 | 5.10171e-10
1003.2522 | 1.07336e-09 | 2.023679e-09 | 2.931345e-09 | 1.519333e-08 | 1.621691e-09 | 7.506079e-10 | 5.037851e-08 | 0
1005.2356 | 6.133395e-10 | 2.02541e-09 | 3.257412e-09 | 1.502245e-08 | 1.428419e-09 | 6.522622e-10 | 5.034636e-08 | 5.073312e-10
1007.6157 | 3.725971e-10 | 1.831837e-09 | 3.040029e-09 | 1.541366e-08 | 1.431273e-09 | 4.559872e-10 | 5.026585e-08 | 3.362411e-10
1009.8635 | 5.774993e-10 | 1.931618e-09 | 3.148727e-09 | 1.487217e-08 | 1.531793e-09 | 5.53222e-10 | 5.059741e-08 | 3.347782e-10