## Sheet1
Temperature | H2 | Ketene | Water | CO | Acetaldehyde | Acetic acid43 | CO2 | Acetic acid60
140.3443 | 1.329574e-10 | 6.139854e-13 | 1.096695e-10 | 4.990402e-12 | 0 | 0 | 1.367419e-11 | 3.330492e-10
140.0798 | 3.578423e-10 | 0 | 0 | 0 | 9.75291e-11 | 1.994239e-14 | 0 | 1.636623e-10
140.0798 | 1.911702e-09 | 9.77283e-09 | 2.12826e-08 | 7.1853e-08 | 3.908404e-09 | 1.95437e-09 | 1.45055e-07 | 6.722843e-10
140.3443 | 1.434739e-08 | 3.039401e-08 | 1.520268e-08 | 4.384239e-08 | 2.63912e-09 | 1.17282e-09 | 8.601367e-08 | 8.416712e-10
140.0798 | 1.390774e-08 | 2.08163e-08 | 1.09674e-08 | 3.27619e-08 | 2.149704e-09 | 1.07502e-09 | 6.07306e-08 | 8.418253e-10
140.3443 | 1.212659e-08 | 1.583211e-08 | 8.905556e-09 | 2.690349e-08 | 1.7587e-09 | 7.81525e-10 | 4.734127e-08 | 6.721302e-10
140.2121 | 1.168316e-08 | 1.290031e-08 | 7.058458e-09 | 2.42022e-08 | 1.270502e-09 | 5.8696e-10 | 3.742224e-08 | 3.331262e-10
140.2121 | 1.235016e-08 | 1.143501e-08 | 6.190098e-09 | 2.14093e-08 | 9.770271e-10 | 5.8696e-10 | 3.204724e-08 | 6.722072e-10
140.2121 | 1.101856e-08 | 9.479657e-09 | 5.755318e-09 | 1.97343e-08 | 1.172672e-09 | 5.8696e-10 | 2.660234e-08 | 6.722072e-10
140.2121 | 1.079626e-08 | 8.210077e-09 | 5.104348e-09 | 1.80594e-08 | 8.792021e-10 | 6.84785e-10 | 2.332204e-08 | 6.722072e-10
140.2121 | 1.035161e-08 | 7.231827e-09 | 5.104348e-09 | 1.71277e-08 | 8.792021e-10 | 4.89135e-10 | 2.108834e-08 | 5.026672e-10
140.0798 | 1.146454e-08 | 6.25435e-09 | 4.45169e-09 | 1.52639e-08 | 8.790541e-10 | 4.891449e-10 | 1.91964e-08 | 8.418253e-10
140.0798 | 1.013057e-08 | 5.7663e-09 | 4.34419e-09 | 1.49845e-08 | 8.790541e-10 | 3.913199e-10 | 1.67531e-08 | 6.722843e-10
140.2121 | 1.035161e-08 | 5.570957e-09 | 4.235988e-09 | 1.34983e-08 | 5.868021e-10 | 3.9131e-10 | 1.529404e-08 | 5.026672e-10
140.0798 | 1.035289e-08 | 5.375e-09 | 4.1268e-09 | 1.3589e-08 | 5.866541e-10 | 4.891449e-10 | 1.43098e-08 | 6.722843e-10
140.2121 | 1.035161e-08 | 4.300307e-09 | 3.801208e-09 | 1.2195e-08 | 6.846271e-10 | 3.9131e-10 | 1.347964e-08 | 6.722072e-10
140.0798 | 9.241252e-09 | 4.3e-09 | 3.47463e-09 | 1.23789e-08 | 6.834041e-10 | 3.913199e-10 | 1.22857e-08 | 5.027443e-10
140.2121 | 9.906954e-09 | 4.300307e-09 | 3.692508e-09 | 1.20087e-08 | 6.846271e-10 | 2.93485e-10 | 1.138494e-08 | 8.417482e-10
140.2121 | 9.906954e-09 | 3.910077e-09 | 3.692508e-09 | 1.13575e-08 | 6.846271e-10 | 4.89135e-10 | 1.110624e-08 | 6.722072e-10
140.4765 | 9.9044e-09 | 3.519391e-09 | 3.693483e-09 | 1.173518e-08 | 4.892729e-10 | 2.93465e-10 | 1.035201e-08 | 6.720531e-10
140.2121 | 9.684634e-09 | 3.518777e-09 | 3.366428e-09 | 1.09849e-08 | 7.824521e-10 | 3.9131e-10 | 9.64034e-09 | 3.331262e-10
140.0798 | 9.463572e-09 | 3.32282e-09 | 3.36594e-09 | 1.04244e-08 | 7.812291e-10 | 4.891449e-10 | 9.14436e-09 | 3.332033e-10
140.0798 | 9.685912e-09 | 3.42065e-09 | 3.04106e-09 | 9.95857e-09 | 4.888291e-10 | 4.891449e-10 | 8.656e-09 | 5.027443e-10
140.0798 | 9.463572e-09 | 2.93152e-09 | 3.36594e-09 | 1.01449e-08 | 4.888291e-10 | 2.934949e-10 | 8.02793e-09 | 6.722843e-10
140.2121 | 9.906954e-09 | 2.835077e-09 | 3.366428e-09 | 9.867926e-09 | 3.911521e-10 | 3.9131e-10 | 7.75527e-09 | 5.026672e-10
140.2121 | 9.462294e-09 | 2.541607e-09 | 3.149048e-09 | 9.589446e-09 | 4.889771e-10 | 2.93485e-10 | 7.96491e-09 | 5.026672e-10
140.0798 | 9.463572e-09 | 2.8337e-09 | 3.36594e-09 | 9.58695e-09 | 2.931791e-10 | 4.891449e-10 | 7.26007e-09 | 6.722843e-10
140.2121 | 9.020084e-09 | 2.443777e-09 | 3.366428e-09 | 9.589446e-09 | 4.889771e-10 | 4.89135e-10 | 7.19705e-09 | 6.722072e-10
140.0798 | 9.463572e-09 | 2.34565e-09 | 2.93236e-09 | 9.21429e-09 | 4.888291e-10 | 2.934949e-10 | 6.98059e-09 | 5.027443e-10
140.0798 | 1.079754e-08 | 2.34565e-09 | 3.04106e-09 | 9.21429e-09 | 4.888291e-10 | 1.956699e-10 | 6.77096e-09 | 6.722843e-10
139.9476 | 9.022639e-09 | 2.540993e-09 | 2.931872e-09 | 9.025456e-09 | 3.908562e-10 | 2.935049e-10 | 6.066155e-09 | 5.028214e-10
140.2121 | 9.239974e-09 | 2.248127e-09 | 3.041548e-09 | 8.565636e-09 | 3.911521e-10 | 2.93485e-10 | 6.35933e-09 | 3.331262e-10
140.0798 | 9.463572e-09 | 2.44347e-09 | 2.93236e-09 | 8.93479e-09 | 3.910041e-10 | 3.913199e-10 | 6.07299e-09 | 3.332033e-10
140.3443 | 9.241127e-09 | 2.150614e-09 | 2.607256e-09 | 8.19547e-09 | 3.913e-10 | 4.89125e-10 | 5.807924e-09 | 5.025902e-10
140.0798 | 9.021362e-09 | 2.15e-09 | 2.93236e-09 | 8.56314e-09 | 3.910041e-10 | 4.891449e-10 | 5.93323e-09 | 8.418253e-10
140.0798 | 9.463572e-09 | 1.95435e-09 | 2.82367e-09 | 8.09731e-09 | 2.931791e-10 | 3.913199e-10 | 5.58463e-09 | 5.027443e-10
140.2121 | 9.242404e-09 | 1.954657e-09 | 3.041548e-09 | 8.565636e-09 | 1.955021e-10 | 3.9131e-10 | 5.31196e-09 | 5.026672e-10
139.9476 | 8.800299e-09 | 1.856213e-09 | 2.714482e-09 | 8.467486e-09 | 2.930312e-10 | 2.935049e-10 | 5.507915e-09 | 8.419024e-10
140.2121 | 8.797744e-09 | 1.662257e-09 | 3.041548e-09 | 8.379306e-09 | 2.933271e-10 | 3.9131e-10 | 5.38184e-09 | 6.722072e-10
140.3443 | 9.461017e-09 | 1.857134e-09 | 2.933336e-09 | 8.3818e-09 | 3.913e-10 | 4.89125e-10 | 5.109934e-09 | 5.025902e-10
140.3443 | 9.238697e-09 | 1.662564e-09 | 2.715946e-09 | 7.73066e-09 | 2.93475e-10 | 3.913e-10 | 4.970184e-09 | 5.025902e-10
140.2121 | 9.684634e-09 | 1.662257e-09 | 2.932848e-09 | 8.099806e-09 | 3.911521e-10 | 3.9131e-10 | 4.96335e-09 | 5.026672e-10
139.9476 | 9.244959e-09 | 1.563813e-09 | 2.714482e-09 | 7.723176e-09 | 3.908562e-10 | 2.935049e-10 | 5.019555e-09 | 5.028214e-10
140.4765 | 8.79519e-09 | 1.759621e-09 | 3.042523e-09 | 7.918455e-09 | 2.936229e-10 | 2.93465e-10 | 4.418019e-09 | 5.025131e-10
140.2121 | 9.020084e-09 | 1.564427e-09 | 2.715458e-09 | 8.006636e-09 | 4.889771e-10 | 4.89135e-10 | 4.89348e-09 | 3.331262e-10
140.2121 | 9.462294e-09 | 1.564427e-09 | 2.932848e-09 | 7.634996e-09 | 3.911521e-10 | 2.93485e-10 | 4.68385e-09 | 5.026672e-10
139.9476 | 8.133319e-09 | 1.758393e-09 | 3.040572e-09 | 8.187986e-09 | 4.886812e-10 | 3.913299e-10 | 4.320805e-09 | 3.332804e-10
140.3443 | 9.241127e-09 | 1.760384e-09 | 2.715946e-09 | 7.73066e-09 | 3.913e-10 | 3.913e-10 | 4.342084e-09 | 5.025902e-10
140.2121 | 9.462294e-09 | 1.564427e-09 | 2.824158e-09 | 8.006636e-09 | 3.911521e-10 | 3.9131e-10 | 4.33448e-09 | 6.722072e-10
140.2121 | 9.684634e-09 | 1.466607e-09 | 2.606768e-09 | 7.448666e-09 | 2.933271e-10 | 3.9131e-10 | 4.1955e-09 | 6.722072e-10
140.3443 | 9.461017e-09 | 1.466914e-09 | 2.607256e-09 | 7.54432e-09 | 1.9565e-10 | 2.93475e-10 | 4.411184e-09 | 6.721302e-10
140.2121 | 9.242404e-09 | 1.662257e-09 | 2.932848e-09 | 7.728166e-09 | 3.911521e-10 | 2.93485e-10 | 3.98588e-09 | 6.722072e-10
140.2121 | 8.575424e-09 | 1.564427e-09 | 3.041548e-09 | 7.355496e-09 | 2.933271e-10 | 2.93485e-10 | 4.1955e-09 | 6.722072e-10
140.2121 | 9.906954e-09 | 1.466607e-09 | 2.606768e-09 | 7.355496e-09 | 3.911521e-10 | 2.93485e-10 | 4.1955e-09 | 5.026672e-10
140.2121 | 9.462294e-09 | 1.466607e-09 | 2.824158e-09 | 7.448666e-09 | 2.933271e-10 | 4.89135e-10 | 4.05575e-09 | 5.026672e-10
140.0798 | 9.463572e-09 | 1.36847e-09 | 2.71497e-09 | 7.44617e-09 | 4.888291e-10 | 2.934949e-10 | 3.90916e-09 | 5.027443e-10
140.2121 | 9.020084e-09 | 1.466607e-09 | 2.715458e-09 | 7.075996e-09 | 2.933271e-10 | 2.93485e-10 | 4.05575e-09 | 6.722072e-10
140.3443 | 8.796467e-09 | 1.466914e-09 | 2.824646e-09 | 7.35799e-09 | 3.913e-10 | 3.913e-10 | 3.852964e-09 | 5.025902e-10
140.2121 | 9.242404e-09 | 1.270957e-09 | 2.606768e-09 | 7.075996e-09 | 9.76771e-11 | 3.9131e-10 | 3.916e-09 | 5.026672e-10
140.0798 | 9.243682e-09 | 1.4663e-09 | 2.28019e-09 | 7.53933e-09 | 2.931791e-10 | 2.934949e-10 | 3.83929e-09 | 5.027443e-10
140.3443 | 9.905677e-09 | 1.173434e-09 | 2.498556e-09 | 7.17166e-09 | 1.9565e-10 | 2.93475e-10 | 3.713214e-09 | 5.025902e-10
140.2121 | 8.130764e-09 | 1.173127e-09 | 2.606768e-09 | 7.355496e-09 | 2.933271e-10 | 2.93485e-10 | 3.77625e-09 | 6.722072e-10
140.0798 | 8.799022e-09 | 1.36847e-09 | 2.82367e-09 | 7.0735e-09 | 2.931791e-10 | 4.891449e-10 | 3.62966e-09 | 6.722843e-10
140.0798 | 9.243682e-09 | 1.4663e-09 | 2.71497e-09 | 7.44617e-09 | 2.931791e-10 | 3.913199e-10 | 3.4208e-09 | 5.027443e-10
140.0798 | 9.241252e-09 | 1.4663e-09 | 2.60628e-09 | 7.0735e-09 | 1.953541e-10 | 3.913199e-10 | 3.56055e-09 | 3.332033e-10
140.0798 | 8.132042e-09 | 1.075e-09 | 2.71497e-09 | 6.98033e-09 | 4.888291e-10 | 4.891449e-10 | 3.90916e-09 | 5.027443e-10
140.2121 | 8.575424e-09 | 1.173127e-09 | 2.606768e-09 | 7.169166e-09 | 1.955021e-10 | 2.93485e-10 | 3.49752e-09 | 5.026672e-10
140.3443 | 9.241127e-09 | 1.271264e-09 | 2.715946e-09 | 7.07849e-09 | 3.913e-10 | 3.913e-10 | 3.643334e-09 | 5.025902e-10
140.2121 | 9.684634e-09 | 1.173127e-09 | 2.389378e-09 | 6.796496e-09 | 2.933271e-10 | 2.93485e-10 | 3.28789e-09 | 6.722072e-10
140.0798 | 8.576702e-09 | 1.075e-09 | 2.71497e-09 | 6.79502e-09 | 2.931791e-10 | 2.934949e-10 | 3.35093e-09 | 5.027443e-10
139.9476 | 9.687189e-09 | 1.270343e-09 | 2.605792e-09 | 6.792526e-09 | 1.952062e-10 | 2.935049e-10 | 3.553715e-09 | 6.723614e-10
140.2121 | 9.020084e-09 | 1.270957e-09 | 2.606768e-09 | 7.169166e-09 | 1.955021e-10 | 3.9131e-10 | 3.28789e-09 | 8.417482e-10
140.0798 | 9.021362e-09 | 1.36847e-09 | 2.49758e-09 | 6.51552e-09 | 3.910041e-10 | 3.913199e-10 | 3.49068e-09 | 6.722843e-10
140.0798 | 9.243682e-09 | 1.17282e-09 | 2.49758e-09 | 6.70186e-09 | 2.931791e-10 | 3.913199e-10 | 3.4208e-09 | 6.722843e-10
140.2121 | 8.797744e-09 | 1.173127e-09 | 2.171988e-09 | 6.704356e-09 | 2.933271e-10 | 2.93485e-10 | 3.07827e-09 | 5.026672e-10
140.2121 | 9.684634e-09 | 1.173127e-09 | 2.498068e-09 | 6.704356e-09 | 2.933271e-10 | 3.9131e-10 | 3.21802e-09 | 5.026672e-10
140.2121 | 9.462294e-09 | 1.270957e-09 | 2.498068e-09 | 6.889656e-09 | 3.911521e-10 | 3.9131e-10 | 3.14814e-09 | 5.026672e-10
140.3443 | 9.238697e-09 | 1.075614e-09 | 2.389866e-09 | 7.54432e-09 | 2.93475e-10 | 2.93475e-10 | 3.434474e-09 | 5.025902e-10
140.0798 | 9.241252e-09 | 1.17282e-09 | 2.38889e-09 | 7.53933e-09 | 1.953541e-10 | 3.913199e-10 | 3.49068e-09 | 6.722843e-10
140.0798 | 9.243682e-09 | 1.4663e-09 | 2.49758e-09 | 7.6325e-09 | 2.931791e-10 | 4.891449e-10 | 3.83929e-09 | 5.027443e-10
140.2121 | 8.575424e-09 | 1.368777e-09 | 2.715458e-09 | 7.262326e-09 | 3.911521e-10 | 3.9131e-10 | 4.1955e-09 | 6.722072e-10
140.0798 | 9.685912e-09 | 1.4663e-09 | 2.60628e-09 | 6.79502e-09 | 2.931791e-10 | 3.913199e-10 | 3.97904e-09 | 5.027443e-10
139.9476 | 9.242529e-09 | 1.368163e-09 | 2.497092e-09 | 6.977836e-09 | 1.952062e-10 | 3.913299e-10 | 3.622825e-09 | 3.332804e-10
140.0798 | 9.243682e-09 | 1.56412e-09 | 2.71497e-09 | 7.0735e-09 | 3.910041e-10 | 2.934949e-10 | 4.11879e-09 | 8.418253e-10
140.0798 | 9.908232e-09 | 1.36847e-09 | 2.38889e-09 | 6.98033e-09 | 2.931791e-10 | 3.913199e-10 | 4.11879e-09 | 5.027443e-10
140.0798 | 9.463572e-09 | 1.27065e-09 | 2.49758e-09 | 6.88716e-09 | 3.910041e-10 | 3.913199e-10 | 3.76941e-09 | 5.027443e-10
139.9476 | 9.242529e-09 | 1.368163e-09 | 2.605792e-09 | 6.699366e-09 | 2.930312e-10 | 4.891549e-10 | 3.902325e-09 | 6.723614e-10
140.0798 | 8.576702e-09 | 1.56412e-09 | 2.49758e-09 | 6.70186e-09 | 2.931791e-10 | 4.891449e-10 | 3.69954e-09 | 3.332033e-10
140.3443 | 9.238697e-09 | 1.271264e-09 | 2.498556e-09 | 6.52051e-09 | 2.93475e-10 | 2.93475e-10 | 3.713214e-09 | 5.025902e-10
140.3443 | 8.796467e-09 | 1.466914e-09 | 2.498556e-09 | 6.52051e-09 | 1.9565e-10 | 3.913e-10 | 4.062584e-09 | 6.721302e-10
140.2121 | 9.020084e-09 | 1.075307e-09 | 2.498068e-09 | 6.611186e-09 | 2.933271e-10 | 3.9131e-10 | 4.05575e-09 | 5.026672e-10
140.0798 | 9.243682e-09 | 1.27065e-09 | 2.49758e-09 | 6.32919e-09 | 3.910041e-10 | 3.913199e-10 | 3.83929e-09 | 5.027443e-10
140.0798 | 9.021362e-09 | 1.27065e-09 | 2.38889e-09 | 6.32919e-09 | 2.931791e-10 | 4.891449e-10 | 3.76941e-09 | 5.027443e-10
140.2121 | 9.242404e-09 | 1.270957e-09 | 2.280678e-09 | 6.331686e-09 | 1.955021e-10 | 4.89135e-10 | 3.49752e-09 | 6.722072e-10
140.3443 | 8.796467e-09 | 1.466914e-09 | 2.389866e-09 | 6.70685e-09 | 2.93475e-10 | 3.913e-10 | 3.852964e-09 | 5.025902e-10
139.9476 | 9.022639e-09 | 1.172513e-09 | 2.171012e-09 | 6.419856e-09 | 2.930312e-10 | 4.891549e-10 | 3.622825e-09 | 5.028214e-10
140.2121 | 9.462294e-09 | 1.270957e-09 | 2.606768e-09 | 6.704356e-09 | 2.933271e-10 | 3.9131e-10 | 3.84613e-09 | 3.331262e-10
140.0798 | 9.908232e-09 | 1.17282e-09 | 2.28019e-09 | 6.42235e-09 | 1.953541e-10 | 3.913199e-10 | 3.69954e-09 | 5.027443e-10
140.3443 | 9.018807e-09 | 1.173434e-09 | 2.498556e-09 | 6.42734e-09 | 2.93475e-10 | 4.89125e-10 | 3.713214e-09 | 6.721302e-10
140.2121 | 8.797744e-09 | 1.270957e-09 | 2.280678e-09 | 6.238516e-09 | 2.933271e-10 | 3.9131e-10 | 3.77625e-09 | 6.722072e-10
140.2121 | 9.684634e-09 | 1.466607e-09 | 2.606768e-09 | 6.611186e-09 | 3.911521e-10 | 3.9131e-10 | 3.6365e-09 | 3.331262e-10
140.2121 | 9.239974e-09 | 1.270957e-09 | 2.280678e-09 | 6.424846e-09 | 2.933271e-10 | 2.93485e-10 | 3.49752e-09 | 5.026672e-10
139.9476 | 9.687189e-09 | 1.270343e-09 | 2.171012e-09 | 6.233526e-09 | 3.908562e-10 | 3.913299e-10 | 3.692705e-09 | 6.723614e-10
140.0798 | 9.021362e-09 | 1.17282e-09 | 2.38889e-09 | 6.14286e-09 | 2.931791e-10 | 2.934949e-10 | 3.69954e-09 | 5.027443e-10
140.2121 | 8.797744e-09 | 1.173127e-09 | 2.498068e-09 | 6.424846e-09 | 2.933271e-10 | 2.93485e-10 | 3.56739e-09 | 6.722072e-10
140.3443 | 9.683357e-09 | 1.369084e-09 | 2.498556e-09 | 6.05468e-09 | 2.93475e-10 | 3.913e-10 | 3.504354e-09 | 6.721302e-10
140.2121 | 9.906954e-09 | 1.270957e-09 | 2.171988e-09 | 6.518016e-09 | 3.911521e-10 | 2.93485e-10 | 3.70638e-09 | 6.722072e-10
140.2121 | 9.462294e-09 | 1.368777e-09 | 2.389378e-09 | 6.331686e-09 | 2.933271e-10 | 5.8696e-10 | 3.42764e-09 | 5.026672e-10
140.0798 | 9.241252e-09 | 1.27065e-09 | 2.49758e-09 | 6.70186e-09 | 2.931791e-10 | 2.934949e-10 | 3.62966e-09 | 6.722843e-10
140.2121 | 9.020084e-09 | 1.270957e-09 | 2.280678e-09 | 6.145356e-09 | 1.955021e-10 | 4.89135e-10 | 3.42764e-09 | 6.722072e-10
140.3443 | 9.683357e-09 | 1.271264e-09 | 2.281166e-09 | 6.24101e-09 | 9.7825e-11 | 3.913e-10 | 3.434474e-09 | 5.025902e-10
140.0798 | 9.463572e-09 | 1.17282e-09 | 2.38889e-09 | 6.79502e-09 | 3.910041e-10 | 3.913199e-10 | 3.69954e-09 | 5.027443e-10
140.2121 | 8.575424e-09 | 1.270957e-09 | 2.389378e-09 | 6.331686e-09 | 2.933271e-10 | 4.89135e-10 | 3.56663e-09 | 6.722072e-10
140.0798 | 8.799022e-09 | 1.17282e-09 | 2.38889e-09 | 6.42235e-09 | 2.931791e-10 | 4.891449e-10 | 3.56055e-09 | 8.418253e-10
140.0798 | 8.576702e-09 | 1.27065e-09 | 2.28019e-09 | 6.51552e-09 | 1.953541e-10 | 3.913199e-10 | 3.49068e-09 | 6.722843e-10
140.0798 | 9.021362e-09 | 1.27065e-09 | 2.38889e-09 | 6.42235e-09 | 2.931791e-10 | 1.17284e-09 | 4.11879e-09 | 8.418253e-10
140.3443 | 9.018807e-09 | 1.857134e-09 | 2.824646e-09 | 7.26482e-09 | 8.7935e-10 | 6.54782e-09 | 5.040064e-09 | 2.196129e-09
140.741 | 8.792635e-09 | 2.445005e-09 | 3.585769e-09 | 8.296125e-09 | 8.797938e-10 | 3.51844e-09 | 5.199553e-09 | 2.365438e-09
141.2699 | 9.232187e-09 | 2.446233e-09 | 5.325629e-09 | 8.306104e-09 | 7.825605e-10 | 3.32275e-09 | 5.436526e-09 | 2.53468e-09
142.7243 | 9.882688e-09 | 2.351789e-09 | 6.308053e-09 | 8.613035e-09 | 8.820126e-10 | 4.007421e-09 | 5.861086e-09 | 2.364282e-09
144.1788 | 1.075795e-08 | 2.843215e-09 | 7.399178e-09 | 8.360987e-09 | 1.37276e-09 | 8.697541e-09 | 6.704151e-09 | 2.363434e-09
146.1622 | 9.62716e-09 | 5.095639e-09 | 1.327003e-08 | 9.515378e-09 | 2.841279e-09 | 3.674516e-08 | 1.022666e-08 | 7.612449e-09
149.6001 | 9.593952e-09 | 1.26286e-08 | 2.772471e-08 | 1.274472e-08 | 8.708185e-09 | 1.287053e-07 | 2.276008e-08 | 3.013705e-08
153.1702 | 9.559466e-09 | 2.973909e-08 | 3.837918e-08 | 2.007198e-08 | 1.604145e-08 | 2.06594e-07 | 4.193135e-08 | 5.266147e-08
157.7981 | 9.292424e-09 | 2.290953e-08 | 2.840595e-08 | 2.00661e-08 | 7.056476e-09 | 6.215298e-08 | 3.889041e-08 | 2.200178e-08
162.6905 | 9.467506e-09 | 1.656879e-08 | 2.397229e-08 | 1.74587e-08 | 4.520649e-09 | 2.912112e-08 | 3.230243e-08 | 1.420933e-08
167.1862 | 1.009106e-08 | 1.257162e-08 | 1.942837e-08 | 1.652062e-08 | 3.450679e-09 | 1.631858e-08 | 2.834625e-08 | 9.971916e-09
171.6819 | 8.493764e-09 | 1.052986e-08 | 1.390755e-08 | 1.567385e-08 | 2.674178e-09 | 1.123674e-08 | 2.452967e-08 | 7.936656e-09
175.9131 | 9.117443e-09 | 9.36688e-09 | 1.044736e-08 | 1.435828e-08 | 1.994142e-09 | 8.695148e-09 | 2.209632e-08 | 6.57974e-09
179.4832 | 9.305298e-09 | 8.301237e-09 | 8.180346e-09 | 1.358814e-08 | 1.998136e-09 | 7.326399e-09 | 2.102389e-08 | 6.238579e-09
182.3922 | 9.054858e-09 | 8.11234e-09 | 7.322725e-09 | 1.327032e-08 | 1.80574e-09 | 6.64248e-09 | 1.901038e-08 | 5.728254e-09
184.7723 | 8.809548e-09 | 7.628745e-09 | 6.137053e-09 | 1.284943e-08 | 1.906223e-09 | 6.93577e-09 | 1.801703e-08 | 4.881017e-09
187.1523 | 8.344329e-09 | 6.95057e-09 | 5.928441e-09 | 1.270903e-08 | 1.714316e-09 | 6.152991e-09 | 1.737217e-08 | 4.54055e-09
189.1357 | 9.21206e-09 | 6.759524e-09 | 5.827056e-09 | 1.190795e-08 | 1.814355e-09 | 6.056091e-09 | 1.656711e-08 | 4.878474e-09
190.8547 | 8.528455e-09 | 6.372214e-09 | 5.291126e-09 | 1.212669e-08 | 1.620628e-09 | 6.054892e-09 | 1.588807e-08 | 4.877472e-09
192.8381 | 8.511747e-09 | 6.376818e-09 | 5.624521e-09 | 1.225731e-08 | 1.622846e-09 | 6.152562e-09 | 1.599061e-08 | 5.213546e-09
194.0281 | 8.942462e-09 | 6.281751e-09 | 5.52021e-09 | 1.190706e-08 | 1.722008e-09 | 6.739422e-09 | 1.577263e-08 | 5.382383e-09
195.6148 | 8.927136e-09 | 6.090864e-09 | 5.634762e-09 | 1.1937e-08 | 1.820533e-09 | 7.716483e-09 | 1.550616e-08 | 6.568258e-09
197.2015 | 9.134149e-09 | 6.289117e-09 | 5.531914e-09 | 1.150213e-08 | 2.115778e-09 | 8.595713e-09 | 1.579699e-08 | 7.075943e-09
198.5238 | 9.343696e-09 | 6.683486e-09 | 5.428111e-09 | 1.208608e-08 | 2.215087e-09 | 1.015971e-08 | 1.558665e-08 | 8.938262e-09
200.2427 | 8.660113e-09 | 7.274426e-09 | 6.085411e-09 | 1.239701e-08 | 2.60831e-09 | 1.230958e-08 | 1.658312e-08 | 1.029173e-08
201.8294 | 8.867106e-09 | 7.96182e-09 | 6.308653e-09 | 1.261325e-08 | 2.707905e-09 | 1.514316e-08 | 1.750215e-08 | 1.333882e-08
203.9451 | 8.62678e-09 | 9.139551e-09 | 6.533846e-09 | 1.283957e-08 | 3.687452e-09 | 2.03223e-08 | 1.928693e-08 | 1.723328e-08
205.9285 | 8.827511e-09 | 1.090285e-08 | 7.952991e-09 | 1.418019e-08 | 4.666841e-09 | 2.687006e-08 | 2.155336e-08 | 2.282133e-08
208.3085 | 8.804522e-09 | 1.325398e-08 | 8.395359e-09 | 1.590009e-08 | 6.526034e-09 | 3.595898e-08 | 2.537671e-08 | 3.399844e-08
210.8208 | 9.002594e-09 | 1.726631e-08 | 9.599074e-09 | 1.771569e-08 | 7.603844e-09 | 4.807619e-08 | 2.955469e-08 | 4.517548e-08
213.0687 | 9.425541e-09 | 2.049653e-08 | 1.10192e-08 | 1.87819e-08 | 9.854189e-09 | 5.902172e-08 | 3.365e-08 | 5.347417e-08
215.8454 | 1.028799e-08 | 2.314218e-08 | 1.254984e-08 | 2.125449e-08 | 1.112787e-08 | 6.390841e-08 | 3.923835e-08 | 5.770555e-08
218.7544 | 1.070459e-08 | 2.432173e-08 | 1.288676e-08 | 2.168108e-08 | 1.015402e-08 | 5.765389e-08 | 4.211154e-08 | 5.109915e-08
221.3989 | 1.001205e-08 | 2.178657e-08 | 1.202692e-08 | 2.173197e-08 | 8.104798e-09 | 4.533949e-08 | 4.078166e-08 | 3.873421e-08
223.779 | 9.322085e-09 | 1.973989e-08 | 1.08413e-08 | 2.056668e-08 | 6.347691e-09 | 3.410021e-08 | 3.8671e-08 | 2.789152e-08
226.688 | 8.849326e-09 | 1.622814e-08 | 1.009237e-08 | 1.950466e-08 | 5.081365e-09 | 2.452279e-08 | 3.672749e-08 | 1.976123e-08
229.068 | 9.937967e-09 | 1.457287e-08 | 8.580613e-09 | 1.917687e-08 | 3.813378e-09 | 1.729111e-08 | 3.287144e-08 | 1.366204e-08
231.7126 | 8.800791e-09 | 1.223331e-08 | 8.264287e-09 | 1.792346e-08 | 3.425037e-09 | 1.250281e-08 | 3.112386e-08 | 9.93431e-09
234.0926 | 9.000122e-09 | 1.048013e-08 | 7.404705e-09 | 1.657287e-08 | 2.743999e-09 | 9.570112e-09 | 2.79659e-08 | 7.391673e-09
236.3405 | 8.756088e-09 | 9.508231e-09 | 6.870715e-09 | 1.596318e-08 | 2.159564e-09 | 7.419932e-09 | 2.549901e-08 | 6.205443e-09
238.4561 | 9.180313e-09 | 8.730541e-09 | 6.443738e-09 | 1.52588e-08 | 1.966281e-09 | 6.052373e-09 | 2.428229e-08 | 4.84973e-09
240.4395 | 8.716494e-09 | 7.855786e-09 | 6.016273e-09 | 1.473822e-08 | 1.6761e-09 | 5.269623e-09 | 2.319852e-08 | 4.170414e-09
242.8196 | 8.471164e-09 | 7.275441e-09 | 5.916361e-09 | 1.422412e-08 | 1.776592e-09 | 4.585744e-09 | 2.199467e-08 | 3.829947e-09
244.9352 | 8.228408e-09 | 6.986871e-09 | 5.815464e-09 | 1.426404e-08 | 1.583309e-09 | 4.292114e-09 | 2.133624e-08 | 2.982874e-09
246.7863 | 8.432848e-09 | 6.404218e-09 | 5.388721e-09 | 1.327516e-08 | 1.38973e-09 | 3.706095e-09 | 1.975714e-08 | 2.812265e-09
248.9019 | 8.412412e-09 | 6.018909e-09 | 5.613914e-09 | 1.340818e-08 | 1.392097e-09 | 3.608115e-09 | 1.930752e-08 | 2.811032e-09
251.0176 | 7.727426e-09 | 5.436871e-09 | 5.513017e-09 | 1.29833e-08 | 1.296634e-09 | 3.118826e-09 | 1.857919e-08 | 2.640249e-09
253.1332 | 8.59388e-09 | 5.539602e-09 | 5.08604e-09 | 1.283691e-08 | 1.201181e-09 | 3.118666e-09 | 1.820027e-08 | 2.469486e-09
255.381 | 9.461498e-09 | 5.349169e-09 | 5.42042e-09 | 1.287932e-08 | 1.10587e-09 | 2.825027e-09 | 1.796777e-08 | 2.468176e-09
257.6289 | 8.995114e-09 | 5.061987e-09 | 5.10262e-09 | 1.338653e-08 | 1.108385e-09 | 3.020507e-09 | 1.682709e-08 | 2.297316e-09
259.8767 | 8.528742e-09 | 5.262855e-09 | 5.437001e-09 | 1.287104e-08 | 1.208725e-09 | 3.020338e-09 | 1.729269e-08 | 1.956926e-09
262.389 | 9.393805e-09 | 4.877387e-09 | 5.120176e-09 | 1.254574e-08 | 1.11371e-09 | 2.629918e-09 | 1.686357e-08 | 2.125002e-09
264.3724 | 9.596946e-09 | 4.784171e-09 | 5.018802e-09 | 1.230364e-08 | 1.018104e-09 | 2.629769e-09 | 1.640785e-08 | 2.293386e-09
266.6203 | 9.575233e-09 | 4.300259e-09 | 5.244482e-09 | 1.188127e-08 | 1.118444e-09 | 2.727429e-09 | 1.680353e-08 | 2.122536e-09
269.0003 | 1.021924e-08 | 4.207964e-09 | 5.14456e-09 | 1.1833e-08 | 1.121107e-09 | 2.5316e-09 | 1.622861e-08 | 2.121149e-09
271.116 | 9.754107e-09 | 4.310695e-09 | 5.043673e-09 | 1.224554e-08 | 1.221298e-09 | 2.53144e-09 | 1.626814e-08 | 2.119916e-09
273.6283 | 1.061674e-08 | 4.218707e-09 | 4.728049e-09 | 1.182716e-08 | 1.126284e-09 | 2.335601e-09 | 1.611852e-08 | 1.609832e-09
276.1406 | 1.125947e-08 | 3.932139e-09 | 4.737315e-09 | 1.206089e-08 | 1.03127e-09 | 2.237581e-09 | 1.596961e-08 | 1.777908e-09
278.3884 | 1.012856e-08 | 4.133007e-09 | 4.853105e-09 | 1.173063e-08 | 1.033784e-09 | 2.139592e-09 | 1.587625e-08 | 1.776598e-09
280.6362 | 1.143835e-08 | 4.040394e-09 | 4.427805e-09 | 1.158671e-08 | 1.134124e-09 | 2.139422e-09 | 1.592252e-08 | 1.605748e-09
282.8841 | 1.119433e-08 | 3.849962e-09 | 4.653486e-09 | 1.172228e-08 | 9.409888e-10 | 2.041423e-09 | 1.548053e-08 | 1.604438e-09
284.9997 | 1.11739e-08 | 3.757053e-09 | 4.335208e-09 | 1.166904e-08 | 9.433556e-10 | 2.139093e-09 | 1.586861e-08 | 1.603205e-09
286.9831 | 1.159944e-08 | 3.566007e-09 | 4.559914e-09 | 1.152115e-08 | 9.455745e-10 | 1.943294e-09 | 1.576229e-08 | 1.602049e-09
289.892 | 1.201594e-08 | 3.67058e-09 | 4.461942e-09 | 1.157603e-08 | 1.046654e-09 | 1.845245e-09 | 1.556332e-08 | 1.430814e-09
292.0077 | 1.28824e-08 | 3.479841e-09 | 4.469745e-09 | 1.115012e-08 | 9.511957e-10 | 1.942915e-09 | 1.560284e-08 | 1.42958e-09
293.9911 | 1.241855e-08 | 3.288795e-09 | 4.36837e-09 | 1.146703e-08 | 9.534146e-10 | 1.650366e-09 | 1.563552e-08 | 1.430295e-09
296.3711 | 1.350726e-08 | 3.39215e-09 | 4.594538e-09 | 1.132561e-08 | 8.593272e-10 | 1.650186e-09 | 1.52702e-08 | 1.259358e-09
298.619 | 1.370784e-08 | 3.300618e-09 | 4.602829e-09 | 1.146119e-08 | 8.60767e-10 | 1.650017e-09 | 1.545627e-08 | 1.595267e-09
300.8668 | 1.368613e-08 | 3.208006e-09 | 4.719809e-09 | 1.12241e-08 | 8.632817e-10 | 1.649847e-09 | 1.543275e-08 | 1.256737e-09
302.9824 | 1.34434e-08 | 2.919447e-09 | 4.510222e-09 | 1.200832e-08 | 7.688985e-10 | 1.551858e-09 | 1.526262e-08 | 1.085968e-09
305.3625 | 1.40874e-08 | 3.217372e-09 | 4.30161e-09 | 1.130892e-08 | 8.693862e-10 | 1.649508e-09 | 1.545554e-08 | 1.084581e-09
307.4781 | 1.339997e-08 | 3.125533e-09 | 4.418112e-09 | 1.116249e-08 | 7.739279e-10 | 1.649349e-09 | 1.535529e-08 | 1.420564e-09
309.8582 | 1.471098e-08 | 2.935408e-09 | 4.426891e-09 | 1.130057e-08 | 9.711656e-10 | 1.649169e-09 | 1.540846e-08 | 1.081961e-09
311.9738 | 1.313424e-08 | 2.842489e-09 | 4.760773e-09 | 1.115415e-08 | 7.778824e-10 | 1.15988e-09 | 1.537886e-08 | 1.419814e-09
314.2217 | 1.555563e-08 | 2.945537e-09 | 4.660374e-09 | 1.147607e-08 | 1.073872e-09 | 1.45319e-09 | 1.584368e-08 | 9.098773e-10
316.6017 | 1.486814e-08 | 2.951061e-09 | 4.234372e-09 | 1.114932e-08 | 9.797848e-10 | 1.257361e-09 | 1.519887e-08 | 9.084902e-10
318.9818 | 1.462285e-08 | 2.858756e-09 | 4.24315e-09 | 1.128637e-08 | 8.846225e-10 | 1.257181e-09 | 1.560142e-08 | 1.076644e-09
321.8908 | 1.525925e-08 | 2.572039e-09 | 4.362569e-09 | 1.124911e-08 | 6.922269e-10 | 1.256962e-09 | 1.554218e-08 | 1.074949e-09
324.1386 | 1.390604e-08 | 2.772907e-09 | 4.588249e-09 | 1.147683e-08 | 9.871416e-10 | 1.256793e-09 | 1.523989e-08 | 1.073639e-09
326.5187 | 1.499225e-08 | 2.680602e-09 | 4.597027e-09 | 1.133541e-08 | 7.952293e-10 | 1.452263e-09 | 1.543282e-08 | 9.027107e-10
328.7666 | 1.452833e-08 | 2.78365e-09 | 4.496628e-09 | 1.165732e-08 | 7.977441e-10 | 1.256444e-09 | 1.568801e-08 | 1.070942e-09
331.0144 | 1.406192e-08 | 2.691038e-09 | 4.504918e-09 | 1.123492e-08 | 7.024338e-10 | 1.256274e-09 | 1.559536e-08 | 7.305496e-10
333.3945 | 1.426123e-08 | 2.500913e-09 | 4.731086e-09 | 1.146616e-08 | 8.029215e-10 | 1.158265e-09 | 1.571841e-08 | 1.068244e-09
335.6423 | 1.357262e-08 | 2.40831e-09 | 4.413287e-09 | 1.104274e-08 | 9.032611e-10 | 1.060275e-09 | 1.583461e-08 | 8.973935e-10
337.0968 | 1.289157e-08 | 2.705157e-09 | 4.418651e-09 | 1.144285e-08 | 8.070633e-10 | 1.255816e-09 | 1.583994e-08 | 1.066087e-09
339.3447 | 1.353686e-08 | 2.710375e-09 | 4.318252e-09 | 1.120576e-08 | 8.095781e-10 | 1.157816e-09 | 1.60959e-08 | 1.064777e-09
341.3281 | 1.35177e-08 | 2.323679e-09 | 4.542957e-09 | 1.142951e-08 | 8.11797e-10 | 1.059847e-09 | 1.591894e-08 | 1.233157e-09
343.7081 | 1.371701e-08 | 2.329204e-09 | 4.334345e-09 | 1.100859e-08 | 8.144596e-10 | 1.255317e-09 | 1.62516e-08 | 7.231518e-10
345.956 | 1.191909e-08 | 2.530072e-09 | 4.125245e-09 | 1.13305e-08 | 7.191494e-10 | 9.616726e-10 | 1.65068e-08 | 7.218417e-10
348.0716 | 1.189866e-08 | 2.437163e-09 | 4.241738e-09 | 1.155674e-08 | 7.215162e-10 | 1.254988e-09 | 1.647719e-08 | 8.901497e-10
350.1872 | 1.210052e-08 | 2.539894e-09 | 4.140851e-09 | 1.141033e-08 | 8.21708e-10 | 1.156999e-09 | 1.679542e-08 | 7.193758e-10
352.5672 | 1.274213e-08 | 2.447598e-09 | 4.367019e-09 | 1.173473e-08 | 7.265456e-10 | 1.156819e-09 | 1.712809e-08 | 1.057071e-09
354.9473 | 1.205454e-08 | 2.355293e-09 | 4.267097e-09 | 1.140697e-08 | 8.270333e-10 | 1.15664e-09 | 1.725114e-08 | 1.055684e-09
356.9307 | 1.225529e-08 | 2.359897e-09 | 4.274412e-09 | 1.163072e-08 | 9.270772e-10 | 8.630201e-10 | 1.728381e-08 | 7.154457e-10
359.3108 | 1.134539e-08 | 2.463252e-09 | 4.067e-09 | 1.167563e-08 | 8.319148e-10 | 1.058491e-09 | 1.761648e-08 | 8.835996e-10
361.5586 | 1.221058e-08 | 2.37064e-09 | 4.07409e-09 | 1.199652e-08 | 8.344295e-10 | 1.156141e-09 | 1.808206e-08 | 8.822896e-10
363.8065 | 1.196657e-08 | 2.571508e-09 | 4.191081e-09 | 1.185362e-08 | 7.391193e-10 | 8.625017e-10 | 1.798865e-08 | 8.809795e-10
366.451 | 1.194342e-08 | 2.285247e-09 | 4.092134e-09 | 1.181034e-08 | 6.442528e-10 | 9.601273e-10 | 1.840409e-08 | 8.794383e-10
368.6988 | 1.125471e-08 | 2.387215e-09 | 4.209125e-09 | 1.203909e-08 | 7.445925e-10 | 1.057783e-09 | 1.81717e-08 | 8.781283e-10
370.8145 | 1.189888e-08 | 2.295376e-09 | 4.325618e-09 | 1.189267e-08 | 8.447844e-10 | 9.597983e-10 | 1.84907e-08 | 1.046436e-09
373.1945 | 1.076669e-08 | 2.495481e-09 | 4.117005e-09 | 1.184442e-08 | 6.51797e-10 | 9.596189e-10 | 1.840412e-08 | 7.059672e-10
375.7068 | 1.029772e-08 | 2.306732e-09 | 4.126271e-09 | 1.170548e-08 | 6.546076e-10 | 9.594295e-10 | 1.846412e-08 | 1.043585e-09
377.6902 | 1.116786e-08 | 2.505916e-09 | 4.133586e-09 | 1.211557e-08 | 7.546515e-10 | 8.614549e-10 | 1.828716e-08 | 8.728882e-10
379.9381 | 1.092385e-08 | 2.218734e-09 | 3.925697e-09 | 1.215798e-08 | 7.571663e-10 | 1.154755e-09 | 1.819451e-08 | 8.715781e-10
382.1859 | 1.045743e-08 | 2.223952e-09 | 4.584947e-09 | 1.247989e-08 | 7.59681e-10 | 9.58941e-10 | 1.803122e-08 | 7.007271e-10
384.4338 | 9.991121e-09 | 2.32699e-09 | 4.049778e-09 | 1.214963e-08 | 7.621958e-10 | 1.056596e-09 | 1.842693e-08 | 8.68958e-10
386.5494 | 1.063769e-08 | 2.136251e-09 | 4.16746e-09 | 1.209639e-08 | 7.645625e-10 | 8.60787e-10 | 1.811705e-08 | 8.677251e-10
388.7972 | 1.039357e-08 | 2.141469e-09 | 4.283251e-09 | 1.26036e-08 | 7.670772e-10 | 7.627925e-10 | 1.830313e-08 | 6.968741e-10
391.0451 | 9.927259e-09 | 2.244517e-09 | 4.291541e-09 | 1.208804e-08 | 6.71767e-10 | 8.60448e-10 | 1.813984e-08 | 8.65105e-10
393.2929 | 9.460847e-09 | 2.249735e-09 | 4.082452e-09 | 1.259628e-08 | 7.721067e-10 | 9.581035e-10 | 1.832593e-08 | 6.94254e-10
395.673 | 1.099416e-08 | 2.25526e-09 | 3.98373e-09 | 1.264016e-08 | 7.747694e-10 | 7.622741e-10 | 1.844898e-08 | 8.624079e-10
398.0531 | 1.052657e-08 | 2.260785e-09 | 4.208688e-09 | 1.333724e-08 | 6.796071e-10 | 8.599196e-10 | 1.850215e-08 | 6.914798e-10
399.9042 | 8.954785e-09 | 2.265082e-09 | 4.106835e-09 | 1.290633e-08 | 7.79503e-10 | 8.597801e-10 | 1.838898e-08 | 8.59942e-10
402.2843 | 8.931795e-09 | 2.172777e-09 | 4.008113e-09 | 1.313757e-08 | 6.843407e-10 | 7.617756e-10 | 1.858191e-08 | 8.585548e-10
404.6644 | 9.573405e-09 | 2.372882e-09 | 4.124392e-09 | 1.346198e-08 | 8.826534e-10 | 8.594212e-10 | 1.877483e-08 | 5.180857e-10
407.0445 | 8.885814e-09 | 2.086007e-09 | 3.91697e-09 | 1.322738e-08 | 7.874911e-10 | 8.592417e-10 | 1.847863e-08 | 6.862396e-10
409.2923 | 9.751002e-09 | 2.189045e-09 | 4.03396e-09 | 1.373562e-08 | 9.856558e-10 | 8.590722e-10 | 1.866471e-08 | 6.849296e-10
411.5401 | 9.062289e-09 | 2.194262e-09 | 4.25843e-09 | 1.377803e-08 | 7.925204e-10 | 1.054553e-09 | 1.892067e-08 | 8.531606e-10
413.788 | 8.598376e-09 | 2.19948e-09 | 3.833151e-09 | 1.372728e-08 | 7.950352e-10 | 8.587333e-10 | 1.889713e-08 | 8.518505e-10
415.7713 | 1.035542e-08 | 2.204084e-09 | 4.057856e-09 | 1.432268e-08 | 7.97254e-10 | 9.564088e-10 | 1.892979e-08 | 6.811537e-10
418.1514 | 9.443128e-09 | 2.404189e-09 | 4.391514e-09 | 1.418125e-08 | 7.999167e-10 | 9.562293e-10 | 1.898296e-08 | 8.493076e-10
420.5315 | 8.977837e-09 | 2.117314e-09 | 4.508982e-09 | 1.478516e-08 | 9.004044e-10 | 9.560499e-10 | 1.903613e-08 | 5.088385e-10
422.6471 | 8.955002e-09 | 2.220045e-09 | 3.974515e-09 | 1.501138e-08 | 7.071212e-10 | 8.580653e-10 | 1.928525e-08 | 6.771465e-10
425.1594 | 8.043834e-09 | 2.128057e-09 | 4.092481e-09 | 1.524411e-08 | 8.077568e-10 | 8.578759e-10 | 1.920551e-08 | 8.452233e-10
427.1428 | 9.133876e-09 | 2.230481e-09 | 4.099796e-09 | 1.528248e-08 | 8.099757e-10 | 8.577264e-10 | 1.94478e-08 | 6.745264e-10
429.2584 | 8.67124e-09 | 2.333222e-09 | 4.323778e-09 | 1.476348e-08 | 7.145175e-10 | 8.575669e-10 | 1.969693e-08 | 6.732935e-10
431.7707 | 9.311573e-09 | 2.143404e-09 | 4.224364e-09 | 1.509037e-08 | 8.151531e-10 | 9.552025e-10 | 1.961718e-08 | 8.413703e-10
433.8863 | 8.624038e-09 | 2.440715e-09 | 3.907277e-09 | 1.596774e-08 | 9.153448e-10 | 9.550429e-10 | 1.944783e-08 | 8.401374e-10
436.2664 | 8.381247e-09 | 2.25166e-09 | 4.024745e-09 | 1.582634e-08 | 8.201825e-10 | 7.592135e-10 | 1.977973e-08 | 4.996682e-10
438.382 | 7.916112e-09 | 2.256571e-09 | 4.357428e-09 | 1.586626e-08 | 8.225493e-10 | 9.54704e-10 | 1.995897e-08 | 1.007058e-09
440.8943 | 8.558844e-09 | 2.360232e-09 | 4.259193e-09 | 1.637946e-08 | 1.02101e-09 | 7.588646e-10 | 1.974025e-08 | 6.665121e-10
443.1422 | 8.981831e-09 | 2.365451e-09 | 4.158804e-09 | 1.614237e-08 | 9.256997e-10 | 1.05217e-09 | 2.020506e-08 | 6.652021e-10
445.39 | 9.402318e-09 | 2.077188e-09 | 4.167094e-09 | 1.637118e-08 | 8.303894e-10 | 8.563506e-10 | 2.018152e-08 | 1.002974e-09
447.6379 | 7.604405e-09 | 2.180236e-09 | 4.175385e-09 | 1.678519e-08 | 8.329042e-10 | 1.149651e-09 | 2.022786e-08 | 8.32123e-10
449.7535 | 8.473269e-09 | 2.282967e-09 | 4.399368e-09 | 1.682511e-08 | 9.33096e-10 | 8.560216e-10 | 2.033724e-08 | 6.61349e-10
452.1336 | 8.450279e-09 | 2.190672e-09 | 4.299466e-09 | 1.659151e-08 | 9.357587e-10 | 8.558422e-10 | 2.053015e-08 | 6.599619e-10
454.2492 | 8.874543e-09 | 2.097753e-09 | 4.307268e-09 | 1.690993e-08 | 9.381255e-10 | 9.535077e-10 | 2.057043e-08 | 6.58729e-10
456.497 | 8.408131e-09 | 2.102971e-09 | 4.099359e-09 | 1.713864e-08 | 7.449902e-10 | 8.555132e-10 | 2.068586e-08 | 4.87878e-10
458.8771 | 8.38514e-09 | 2.499796e-09 | 4.324337e-09 | 1.736985e-08 | 8.454779e-10 | 9.531587e-10 | 2.060006e-08 | 4.864908e-10
460.8605 | 7.476682e-09 | 2.40658e-09 | 4.115452e-09 | 1.703467e-08 | 7.498718e-10 | 9.530092e-10 | 2.091222e-08 | 6.548759e-10
463.3728 | 7.897015e-09 | 2.314582e-09 | 4.124718e-09 | 1.652407e-08 | 8.505073e-10 | 9.528198e-10 | 2.104133e-08 | 8.229528e-10
465.7529 | 7.651724e-09 | 2.417937e-09 | 3.916106e-09 | 1.722007e-08 | 8.5317e-10 | 1.050465e-09 | 2.095553e-08 | 4.824837e-10
468.0007 | 8.739212e-09 | 2.325325e-09 | 4.141786e-09 | 1.716938e-08 | 8.556847e-10 | 1.050296e-09 | 2.114161e-08 | 4.811737e-10
469.9841 | 7.610853e-09 | 2.427759e-09 | 4.257801e-09 | 1.7859e-08 | 9.557286e-10 | 9.523213e-10 | 2.152287e-08 | 8.190997e-10
472.2319 | 7.366841e-09 | 2.530797e-09 | 4.482272e-09 | 1.724921e-08 | 8.604183e-10 | 8.543268e-10 | 2.115073e-08 | 6.482487e-10
474.4798 | 8.899027e-09 | 2.340365e-09 | 4.383062e-09 | 1.738473e-08 | 8.629331e-10 | 8.541573e-10 | 2.126694e-08 | 6.469387e-10
476.9921 | 7.54316e-09 | 2.248377e-09 | 4.283648e-09 | 1.743213e-08 | 8.657437e-10 | 1.049618e-09 | 2.167633e-08 | 6.454745e-10
479.1077 | 7.522724e-09 | 2.351107e-09 | 4.400131e-09 | 1.747204e-08 | 7.702855e-10 | 1.049458e-09 | 2.15062e-08 | 8.137825e-10
481.2233 | 7.724589e-09 | 1.964718e-09 | 4.190553e-09 | 1.732666e-08 | 8.704773e-10 | 8.536489e-10 | 2.154569e-08 | 8.125496e-10
483.339 | 7.704152e-09 | 2.36093e-09 | 4.523236e-09 | 1.736658e-08 | 9.706692e-10 | 1.049139e-09 | 2.200445e-08 | 6.417756e-10
485.9835 | 7.456308e-09 | 2.367068e-09 | 4.64169e-09 | 1.657797e-08 | 9.736277e-10 | 9.51115e-10 | 2.214117e-08 | 8.097754e-10
488.0991 | 7.213572e-09 | 2.469809e-09 | 4.324612e-09 | 1.689739e-08 | 7.803444e-10 | 1.04878e-09 | 2.211079e-08 | 8.085424e-10
490.6114 | 7.856305e-09 | 2.182161e-09 | 4.333878e-09 | 1.694479e-08 | 9.78805e-10 | 9.507661e-10 | 2.238042e-08 | 6.375372e-10
492.8592 | 7.389893e-09 | 2.480859e-09 | 4.342169e-09 | 1.63361e-08 | 9.813197e-10 | 8.527716e-10 | 2.2287e-08 | 6.362272e-10
495.1071 | 7.145879e-09 | 2.290427e-09 | 4.350459e-09 | 1.647165e-08 | 8.860095e-10 | 8.526021e-10 | 2.240321e-08 | 8.044582e-10
497.2227 | 7.570044e-09 | 2.197508e-09 | 4.249562e-09 | 1.641842e-08 | 7.905513e-10 | 8.524426e-10 | 2.244271e-08 | 6.336842e-10
499.6027 | 6.880104e-09 | 2.203033e-09 | 4.47454e-09 | 1.599752e-08 | 8.910389e-10 | 1.047913e-09 | 2.263562e-08 | 8.018382e-10
501.8506 | 7.525341e-09 | 2.110431e-09 | 4.48401e-09 | 1.61331e-08 | 8.935537e-10 | 7.542687e-10 | 2.296147e-08 | 6.309871e-10
504.0984 | 7.059028e-09 | 2.409119e-09 | 4.492301e-09 | 1.5896e-08 | 7.982434e-10 | 1.047574e-09 | 2.293792e-08 | 6.296771e-10
506.2141 | 7.038592e-09 | 2.41403e-09 | 4.391424e-09 | 1.602909e-08 | 7.027853e-10 | 7.539397e-10 | 2.297742e-08 | 6.284441e-10
508.5941 | 7.682602e-09 | 2.517384e-09 | 4.291501e-09 | 1.588766e-08 | 7.054479e-10 | 1.047235e-09 | 2.317034e-08 | 6.27057e-10
510.9742 | 6.992612e-09 | 2.327259e-09 | 4.40898e-09 | 1.518826e-08 | 8.059356e-10 | 9.492308e-10 | 2.315364e-08 | 6.256699e-10
512.9576 | 6.973453e-09 | 2.625333e-09 | 4.523795e-09 | 1.559834e-08 | 8.081544e-10 | 9.490812e-10 | 2.339593e-08 | 7.94055e-10
515.4699 | 7.393786e-09 | 2.337695e-09 | 4.31686e-09 | 1.536625e-08 | 9.0879e-10 | 9.488918e-10 | 2.331618e-08 | 9.621318e-10
517.8499 | 6.703847e-09 | 2.24539e-09 | 4.325638e-09 | 1.550431e-08 | 7.158026e-10 | 1.046537e-09 | 2.357897e-08 | 7.912038e-10
520.0978 | 7.349083e-09 | 2.544088e-09 | 4.550129e-09 | 1.554673e-08 | 8.161424e-10 | 1.144188e-09 | 2.390482e-08 | 7.898937e-10
521.949 | 7.553602e-09 | 2.548385e-09 | 4.556956e-09 | 1.502265e-08 | 7.203884e-10 | 1.046228e-09 | 2.386077e-08 | 7.888149e-10
524.7257 | 6.41511e-09 | 2.261351e-09 | 4.784577e-09 | 1.554088e-08 | 1.01697e-09 | 9.48194e-10 | 2.393444e-08 | 6.176556e-10
526.7091 | 6.840622e-09 | 2.265955e-09 | 4.575693e-09 | 1.520562e-08 | 1.019189e-09 | 9.480444e-10 | 2.417673e-08 | 7.860407e-10
528.8247 | 6.597836e-09 | 2.368696e-09 | 4.474815e-09 | 1.524554e-08 | 8.259055e-10 | 1.04571e-09 | 2.393673e-08 | 7.848077e-10
531.2048 | 6.574846e-09 | 2.667691e-09 | 4.482393e-09 | 1.538361e-08 | 9.263932e-10 | 1.04553e-09 | 2.433928e-08 | 7.834206e-10
533.3204 | 6.99906e-09 | 2.476952e-09 | 4.382696e-09 | 1.533036e-08 | 9.2876e-10 | 1.045371e-09 | 2.472737e-08 | 6.126467e-10
535.7005 | 7.19837e-09 | 2.384657e-09 | 4.500174e-09 | 1.528211e-08 | 1.127073e-09 | 1.045192e-09 | 2.436207e-08 | 4.417185e-10
538.0806 | 6.730779e-09 | 2.488002e-09 | 4.291562e-09 | 1.551334e-08 | 1.03191e-09 | 9.471871e-10 | 2.497347e-08 | 6.098724e-10
540.1962 | 6.487994e-09 | 2.297263e-09 | 4.408055e-09 | 1.536693e-08 | 9.364521e-10 | 9.470275e-10 | 2.487399e-08 | 1.117257e-09
542.5763 | 6.465004e-09 | 2.400617e-09 | 4.416833e-09 | 1.550499e-08 | 1.03694e-09 | 1.044673e-09 | 2.492717e-08 | 9.463344e-10
544.6919 | 6.444568e-09 | 2.503348e-09 | 4.533336e-09 | 1.526644e-08 | 1.039307e-09 | 1.142334e-09 | 2.496666e-08 | 7.755604e-10
546.9397 | 6.200536e-09 | 2.606396e-09 | 4.324236e-09 | 1.549416e-08 | 9.439963e-10 | 1.239994e-09 | 2.508287e-08 | 6.047094e-10
549.0553 | 7.06937e-09 | 2.611307e-09 | 4.223339e-09 | 1.516244e-08 | 9.463631e-10 | 1.239835e-09 | 2.512237e-08 | 7.730174e-10
551.171 | 6.381984e-09 | 2.518388e-09 | 4.448532e-09 | 1.529551e-08 | 8.50905e-10 | 1.141845e-09 | 2.551125e-08 | 6.022434e-10
553.551 | 6.358994e-09 | 2.719563e-09 | 4.78219e-09 | 1.543359e-08 | 8.535676e-10 | 1.141666e-09 | 2.535479e-08 | 7.703974e-10
555.9311 | 7.002954e-09 | 2.333788e-09 | 4.466088e-09 | 1.547849e-08 | 8.562303e-10 | 1.043666e-09 | 2.568746e-08 | 7.690103e-10
558.1789 | 6.091971e-09 | 2.534656e-09 | 4.583078e-09 | 1.570621e-08 | 8.58745e-10 | 1.141317e-09 | 2.580366e-08 | 7.677002e-10
560.559 | 6.513651e-09 | 2.735831e-09 | 4.700537e-09 | 1.621696e-08 | 1.057058e-09 | 1.141137e-09 | 2.578696e-08 | 5.967721e-10
562.8068 | 6.936538e-09 | 2.447579e-09 | 5.033717e-09 | 1.560822e-08 | 8.639223e-10 | 1.140968e-09 | 2.604292e-08 | 7.650031e-10
564.9224 | 6.471503e-09 | 2.64814e-09 | 4.607949e-09 | 1.583344e-08 | 9.641141e-10 | 1.042988e-09 | 2.601254e-08 | 9.333112e-10
567.3026 | 5.559181e-09 | 2.458015e-09 | 4.508028e-09 | 1.559987e-08 | 9.667769e-10 | 7.493338e-10 | 2.620547e-08 | 7.62383e-10
569.4182 | 6.205726e-09 | 2.658576e-09 | 4.624531e-09 | 1.582613e-08 | 9.691437e-10 | 9.448243e-10 | 2.624497e-08 | 7.6115e-10
571.9304 | 6.181459e-09 | 2.762227e-09 | 4.633796e-09 | 1.6152e-08 | 1.069779e-09 | 1.04246e-09 | 2.651459e-08 | 5.901449e-10
574.1783 | 5.937426e-09 | 2.571795e-09 | 4.533387e-09 | 1.628758e-08 | 8.76644e-10 | 1.14011e-09 | 2.66308e-08 | 7.583759e-10
576.1617 | 5.695928e-09 | 2.478579e-09 | 4.649402e-09 | 1.567386e-08 | 1.074513e-09 | 9.443159e-10 | 2.645384e-08 | 7.5722e-10
578.5418 | 5.895277e-09 | 2.581924e-09 | 4.76686e-09 | 1.56256e-08 | 9.793506e-10 | 9.441364e-10 | 2.671664e-08 | 5.862919e-10
580.7896 | 5.873565e-09 | 2.684972e-09 | 4.99135e-09 | 1.576118e-08 | 8.840403e-10 | 1.237442e-09 | 2.66931e-08 | 7.545228e-10
582.9052 | 5.186129e-09 | 2.689883e-09 | 4.890453e-09 | 1.617375e-08 | 9.842321e-10 | 9.438074e-10 | 2.680247e-08 | 7.532899e-10
585.2853 | 6.052459e-09 | 2.597578e-09 | 4.683051e-09 | 1.621866e-08 | 1.182545e-09 | 1.237103e-09 | 2.713515e-08 | 9.214438e-10
587.4009 | 6.032023e-09 | 2.406839e-09 | 4.473464e-09 | 1.607224e-08 | 8.914366e-10 | 9.434685e-10 | 2.724452e-08 | 7.506698e-10
589.9132 | 5.340776e-09 | 2.706151e-09 | 4.70012e-09 | 1.574697e-08 | 9.920721e-10 | 1.138924e-09 | 2.723465e-08 | 7.492057e-10
592.0288 | 5.765e-09 | 2.808882e-09 | 4.707922e-09 | 1.578689e-08 | 9.944389e-10 | 9.431195e-10 | 2.720427e-08 | 9.175137e-10
594.5412 | 5.518392e-09 | 2.814714e-09 | 5.042068e-09 | 1.630013e-08 | 8.994246e-10 | 1.040755e-09 | 2.775341e-08 | 5.769675e-10
596.6568 | 6.387266e-09 | 2.526155e-09 | 4.833671e-09 | 1.596738e-08 | 1.097441e-09 | 1.138416e-09 | 2.772303e-08 | 7.452755e-10
598.9046 | 5.253924e-09 | 2.629193e-09 | 4.515891e-09 | 1.638246e-08 | 1.002131e-09 | 9.426011e-10 | 2.769949e-08 | 5.744245e-10
601.1524 | 5.899191e-09 | 2.634411e-09 | 4.632872e-09 | 1.623853e-08 | 9.068208e-10 | 1.138077e-09 | 2.788557e-08 | 9.121965e-10
603.2681 | 5.434095e-09 | 2.639322e-09 | 4.965555e-09 | 1.618528e-08 | 9.091877e-10 | 1.040097e-09 | 2.78552e-08 | 7.414225e-10
605.6482 | 5.411105e-09 | 2.644847e-09 | 4.758153e-09 | 1.613702e-08 | 9.118504e-10 | 9.420927e-10 | 2.797824e-08 | 7.400354e-10
607.7638 | 5.835329e-09 | 2.551938e-09 | 4.657256e-09 | 1.664277e-08 | 8.163922e-10 | 1.039758e-09 | 2.808762e-08 | 7.388024e-10
610.0116 | 5.591297e-09 | 2.654975e-09 | 4.882926e-09 | 1.649885e-08 | 9.167319e-10 | 1.137409e-09 | 2.813395e-08 | 7.374924e-10
612.5239 | 4.900029e-09 | 2.562987e-09 | 5.000892e-09 | 1.626675e-08 | 9.195425e-10 | 8.437493e-10 | 2.861321e-08 | 7.360283e-10
614.7718 | 4.655996e-09 | 2.763855e-09 | 4.574412e-09 | 1.668183e-08 | 9.220573e-10 | 9.414048e-10 | 2.844992e-08 | 7.347182e-10
617.0196 | 6.190573e-09 | 2.769073e-09 | 5.016273e-09 | 1.644474e-08 | 1.022397e-09 | 1.03906e-09 | 2.842638e-08 | 7.334082e-10
619.3997 | 5.500613e-09 | 2.578948e-09 | 4.916371e-09 | 1.611697e-08 | 1.02506e-09 | 8.432309e-10 | 2.86193e-08 | 7.320211e-10
621.5153 | 5.480177e-09 | 2.681679e-09 | 4.707973e-09 | 1.699436e-08 | 1.027426e-09 | 7.452464e-10 | 2.89383e-08 | 5.612471e-10
623.7631 | 5.013805e-09 | 2.784727e-09 | 4.716264e-09 | 1.67583e-08 | 9.321161e-10 | 1.038552e-09 | 2.870513e-08 | 5.599371e-10
625.7465 | 4.330096e-09 | 2.593681e-09 | 4.832279e-09 | 1.632989e-08 | 9.34335e-10 | 9.405773e-10 | 2.922692e-08 | 7.283222e-10
628.2588 | 4.748039e-09 | 2.892983e-09 | 4.841545e-09 | 1.665679e-08 | 1.034971e-09 | 9.403879e-10 | 2.921705e-08 | 7.26858e-10
630.5067 | 4.506436e-09 | 2.702551e-09 | 4.849835e-09 | 1.660603e-08 | 1.037485e-09 | 9.402184e-10 | 2.898389e-08 | 8.95089e-10
632.8867 | 4.925676e-09 | 2.805906e-09 | 4.966113e-09 | 1.646461e-08 | 7.46673e-10 | 9.40039e-10 | 2.917681e-08 | 7.241609e-10
635.1345 | 5.348624e-09 | 2.811123e-09 | 5.083083e-09 | 1.660018e-08 | 9.448377e-10 | 9.398695e-10 | 2.957252e-08 | 5.533099e-10
637.3824 | 4.65991e-09 | 2.522861e-09 | 4.657804e-09 | 1.673576e-08 | 9.473525e-10 | 8.41875e-10 | 2.940923e-08 | 7.215408e-10
639.6303 | 5.082857e-09 | 2.62591e-09 | 4.883484e-09 | 1.69645e-08 | 1.047692e-09 | 1.037356e-09 | 2.931658e-08 | 7.202308e-10
641.6137 | 4.841378e-09 | 2.923984e-09 | 4.8908e-09 | 1.700192e-08 | 9.520862e-10 | 9.39381e-10 | 2.976773e-08 | 5.495339e-10
643.8615 | 5.041986e-09 | 2.635731e-09 | 5.33266e-09 | 1.6858e-08 | 1.052426e-09 | 8.413865e-10 | 2.974419e-08 | 7.177649e-10
646.1093 | 4.575613e-09 | 2.543119e-09 | 4.58129e-09 | 1.708674e-08 | 1.152766e-09 | 8.412171e-10 | 2.986039e-08 | 5.469139e-10
648.4894 | 4.997283e-09 | 2.744294e-09 | 4.807458e-09 | 1.750329e-08 | 9.597782e-10 | 1.036688e-09 | 3.005331e-08 | 7.150677e-10
650.7373 | 4.308589e-09 | 2.553862e-09 | 5.140629e-09 | 1.68014e-08 | 9.62293e-10 | 8.408681e-10 | 3.016952e-08 | 7.137577e-10
652.9851 | 4.066987e-09 | 2.65691e-09 | 5.041419e-09 | 1.768128e-08 | 1.062633e-09 | 9.385237e-10 | 3.028573e-08 | 7.124477e-10
655.2329 | 4.709824e-09 | 2.564298e-09 | 5.049709e-09 | 1.753736e-08 | 1.065147e-09 | 1.036179e-09 | 3.054169e-08 | 5.415967e-10
657.4808 | 4.023561e-09 | 2.862996e-09 | 4.84062e-09 | 1.720813e-08 | 1.067662e-09 | 8.403597e-10 | 3.051815e-08 | 7.098276e-10
659.7287 | 5.111058e-09 | 2.672564e-09 | 4.740221e-09 | 1.73437e-08 | 1.070177e-09 | 1.03584e-09 | 3.056449e-08 | 7.085175e-10
661.9765 | 4.644685e-09 | 2.873432e-09 | 4.857201e-09 | 1.785092e-08 | 9.748667e-10 | 9.378457e-10 | 3.061082e-08 | 5.376665e-10
664.3565 | 4.177036e-09 | 2.976777e-09 | 4.974679e-09 | 1.705836e-08 | 9.775293e-10 | 8.398413e-10 | 3.087361e-08 | 5.362795e-10
666.3399 | 5.269517e-09 | 2.687911e-09 | 4.764604e-09 | 1.737528e-08 | 9.797481e-10 | 9.375167e-10 | 3.076729e-08 | 7.046646e-10
668.72 | 4.137317e-09 | 2.693436e-09 | 4.990772e-09 | 1.751335e-08 | 1.080236e-09 | 8.395123e-10 | 3.082047e-08 | 7.032774e-10
670.8357 | 4.55911e-09 | 2.698347e-09 | 5.106075e-09 | 1.755326e-08 | 9.847777e-10 | 1.035003e-09 | 3.099972e-08 | 5.325034e-10
673.0835 | 4.537398e-09 | 2.605735e-09 | 5.115545e-09 | 1.759567e-08 | 1.085117e-09 | 7.413583e-10 | 3.125491e-08 | 5.311934e-10
675.5958 | 4.73545e-09 | 2.807216e-09 | 4.907431e-09 | 1.754991e-08 | 9.90103e-10 | 8.389939e-10 | 3.12458e-08 | 6.992703e-10
677.8436 | 4.491418e-09 | 2.714614e-09 | 5.240601e-09 | 1.787182e-08 | 1.090443e-09 | 9.366494e-10 | 3.164075e-08 | 8.675013e-10
679.9593 | 3.361771e-09 | 2.719525e-09 | 4.923524e-09 | 1.77254e-08 | 1.09281e-09 | 9.364899e-10 | 3.140152e-08 | 8.662682e-10
682.4715 | 4.004485e-09 | 2.725357e-09 | 4.93279e-09 | 1.786597e-08 | 9.977951e-10 | 9.363005e-10 | 3.167038e-08 | 5.257221e-10
684.5872 | 4.203938e-09 | 2.828088e-09 | 5.157973e-09 | 1.809222e-08 | 1.097987e-09 | 7.40491e-10 | 3.184963e-08 | 3.549481e-10
686.9672 | 3.738739e-09 | 2.637963e-09 | 4.949371e-09 | 1.767129e-08 | 9.049996e-10 | 7.403115e-10 | 3.19028e-08 | 5.231021e-10
689.0828 | 4.382853e-09 | 2.740704e-09 | 5.390753e-09 | 1.752488e-08 | 1.200841e-09 | 7.40152e-10 | 3.187319e-08 | 6.914101e-10
691.4629 | 4.359863e-09 | 2.844049e-09 | 5.182152e-09 | 1.803561e-08 | 1.105679e-09 | 7.399726e-10 | 3.22051e-08 | 8.59564e-10
693.7108 | 3.22894e-09 | 2.947097e-09 | 5.082942e-09 | 1.798485e-08 | 1.010369e-09 | 8.376281e-10 | 3.232131e-08 | 8.582539e-10
695.8264 | 3.875484e-09 | 2.756358e-09 | 4.873355e-09 | 1.867592e-08 | 1.012736e-09 | 7.396436e-10 | 3.229093e-08 | 5.17939e-10
698.2064 | 4.072385e-09 | 2.664053e-09 | 5.099523e-09 | 1.825601e-08 | 1.211048e-09 | 8.372891e-10 | 3.241473e-08 | 6.860929e-10
700.0576 | 3.834613e-09 | 2.66835e-09 | 5.21503e-09 | 1.819777e-08 | 9.196442e-10 | 8.371495e-10 | 3.250968e-08 | 5.154731e-10
702.7021 | 4.251299e-09 | 2.772318e-09 | 5.223604e-09 | 1.8434e-08 | 1.216078e-09 | 8.369502e-10 | 3.25074e-08 | 3.443909e-10
705.0822 | 4.228308e-09 | 2.777843e-09 | 5.016182e-09 | 1.838574e-08 | 1.120915e-09 | 7.389457e-10 | 3.27702e-08 | 5.125447e-10
707.1978 | 3.985533e-09 | 2.880574e-09 | 5.241365e-09 | 1.851882e-08 | 1.123282e-09 | 7.387862e-10 | 3.301856e-08 | 5.113118e-10
709.3134 | 3.965097e-09 | 2.885485e-09 | 5.031787e-09 | 1.883721e-08 | 1.027824e-09 | 7.386267e-10 | 3.312794e-08 | 3.405378e-10
711.5613 | 3.278834e-09 | 2.988533e-09 | 5.040078e-09 | 1.869329e-08 | 1.128164e-09 | 8.362822e-10 | 3.324415e-08 | 5.087688e-10
713.8091 | 4.144011e-09 | 2.700271e-09 | 5.048368e-09 | 1.845723e-08 | 9.350285e-10 | 8.361127e-10 | 3.322061e-08 | 6.769997e-10
716.057 | 4.122298e-09 | 2.803319e-09 | 5.381539e-09 | 1.849964e-08 | 1.035368e-09 | 1.031593e-09 | 3.340669e-08 | 3.366077e-10
718.1726 | 3.437312e-09 | 2.80823e-09 | 5.280661e-09 | 1.844638e-08 | 1.13556e-09 | 8.357837e-10 | 3.351606e-08 | 5.049157e-10
720.5527 | 4.968202e-09 | 2.715925e-09 | 5.29062e-09 | 1.877079e-08 | 1.040398e-09 | 8.356043e-10 | 3.370899e-08 | 8.426106e-10
723.065 | 3.832265e-09 | 2.623937e-09 | 5.407385e-09 | 1.853869e-08 | 1.043208e-09 | 7.375899e-10 | 3.376899e-08 | 6.716055e-10
725.1806 | 3.591939e-09 | 2.628848e-09 | 5.306508e-09 | 1.867177e-08 | 1.045575e-09 | 8.352554e-10 | 3.394824e-08 | 5.008315e-10
727.5606 | 4.01118e-09 | 2.927843e-09 | 5.207786e-09 | 1.862351e-08 | 1.048238e-09 | 9.329009e-10 | 3.386243e-08 | 4.994444e-10
729.6763 | 3.103853e-09 | 2.932754e-09 | 5.431769e-09 | 1.87566e-08 | 1.14843e-09 | 9.327414e-10 | 3.404091e-08 | 4.982114e-10
731.9241 | 2.859821e-09 | 2.937972e-09 | 4.897789e-09 | 1.870584e-08 | 1.150944e-09 | 7.369219e-10 | 3.394826e-08 | 6.664424e-10
734.3042 | 3.94604e-09 | 2.845677e-09 | 5.123957e-09 | 1.837808e-08 | 9.57957e-10 | 8.345675e-10 | 3.428093e-08 | 6.650553e-10
736.2876 | 3.704542e-09 | 2.850281e-09 | 5.456153e-09 | 1.850866e-08 | 1.155826e-09 | 7.365929e-10 | 3.424372e-08 | 4.943584e-10
738.4032 | 2.797236e-09 | 3.050842e-09 | 5.463955e-09 | 1.901442e-08 | 1.060368e-09 | 8.342584e-10 | 3.456195e-08 | 4.931254e-10
740.651 | 2.997844e-09 | 2.860409e-09 | 5.363565e-09 | 1.877733e-08 | 1.062882e-09 | 8.340889e-10 | 3.453918e-08 | 4.918154e-10
743.4278 | 3.415681e-09 | 2.769025e-09 | 5.373807e-09 | 1.882972e-08 | 1.163814e-09 | 7.360546e-10 | 3.496146e-08 | 4.901971e-10
745.6756 | 3.613859e-09 | 2.676423e-09 | 5.383277e-09 | 1.877896e-08 | 1.166329e-09 | 7.358851e-10 | 3.479894e-08 | 3.193461e-10
747.7913 | 4.038083e-09 | 2.876984e-09 | 5.2824e-09 | 1.909838e-08 | 1.07087e-09 | 9.313756e-10 | 3.476857e-08 | 4.876541e-10
749.9069 | 3.130777e-09 | 2.881895e-09 | 5.397703e-09 | 1.904512e-08 | 9.754122e-10 | 1.029041e-09 | 3.494781e-08 | 4.864211e-10
752.287 | 3.107787e-09 | 2.88742e-09 | 5.623861e-09 | 1.89037e-08 | 1.0759e-09 | 9.310366e-10 | 3.527972e-08 | 6.54575e-10
754.5348 | 2.863734e-09 | 2.794808e-09 | 5.307271e-09 | 1.866661e-08 | 1.078415e-09 | 8.330422e-10 | 3.539593e-08 | 3.14183e-10
756.9149 | 3.505294e-09 | 2.898163e-09 | 5.532229e-09 | 1.908419e-08 | 1.178902e-09 | 9.306877e-10 | 3.524024e-08 | 4.823369e-10
759.1627 | 3.705921e-09 | 3.001201e-09 | 5.54052e-09 | 1.894026e-08 | 1.181417e-09 | 9.305182e-10 | 3.542632e-08 | 6.505679e-10
761.4105 | 3.239549e-09 | 2.810769e-09 | 5.44131e-09 | 1.916901e-08 | 1.183932e-09 | 6.368738e-10 | 3.554253e-08 | 3.101759e-10
763.5261 | 2.332223e-09 | 2.71786e-09 | 5.231733e-09 | 1.911575e-08 | 1.186298e-09 | 9.301892e-10 | 3.558203e-08 | 4.784839e-10
765.774 | 4.08672e-09 | 3.016548e-09 | 5.456223e-09 | 1.897183e-08 | 1.090988e-09 | 6.365448e-10 | 3.569824e-08 | 4.771739e-10
768.2863 | 2.730902e-09 | 2.924559e-09 | 5.574169e-09 | 1.920556e-08 | 1.289449e-09 | 6.363553e-10 | 3.582812e-08 | 6.452507e-10
770.2697 | 3.153974e-09 | 2.831334e-09 | 5.473984e-09 | 1.952248e-08 | 1.193843e-09 | 8.318558e-10 | 3.607041e-08 | 6.440948e-10
772.782 | 2.687476e-09 | 2.739345e-09 | 5.59075e-09 | 1.929038e-08 | 1.098828e-09 | 8.316664e-10 | 3.606054e-08 | 6.426306e-10
774.6331 | 3.556486e-09 | 2.841462e-09 | 5.597577e-09 | 1.932531e-08 | 1.100899e-09 | 6.369518e-10 | 3.643497e-08 | 4.720108e-10
777.0133 | 2.868945e-09 | 2.846987e-09 | 5.606356e-09 | 1.964972e-08 | 1.103562e-09 | 8.313474e-10 | 3.648891e-08 | 4.706237e-10
779.5255 | 2.400018e-09 | 2.950649e-09 | 5.399441e-09 | 1.979029e-08 | 1.106373e-09 | 6.355079e-10 | 3.647904e-08 | 4.691596e-10
781.6411 | 3.046563e-09 | 2.75991e-09 | 5.949514e-09 | 1.95507e-08 | 1.108739e-09 | 8.309984e-10 | 3.651854e-08 | 6.374676e-10
783.889 | 2.800079e-09 | 2.862948e-09 | 5.524214e-09 | 1.968627e-08 | 1.209079e-09 | 7.330039e-10 | 3.656488e-08 | 2.970755e-10
786.1369 | 2.336156e-09 | 2.868166e-09 | 5.748705e-09 | 1.954236e-08 | 1.309419e-09 | 7.328345e-10 | 3.696059e-08 | 6.348475e-10
788.5169 | 3.202486e-09 | 2.971521e-09 | 5.648783e-09 | 1.940093e-08 | 1.018606e-09 | 8.3048e-10 | 3.694388e-08 | 4.639194e-10
790.6325 | 3.624261e-09 | 2.878602e-09 | 5.656585e-09 | 1.981351e-08 | 1.216623e-09 | 7.324955e-10 | 3.705325e-08 | 6.322275e-10
792.8804 | 2.713227e-09 | 2.88382e-09 | 5.557376e-09 | 1.994909e-08 | 1.121313e-09 | 6.34501e-10 | 3.744821e-08 | 2.918354e-10
795.2605 | 3.357237e-09 | 2.791525e-09 | 5.348774e-09 | 1.999399e-08 | 1.221801e-09 | 7.321466e-10 | 3.729251e-08 | 6.295303e-10
797.3761 | 2.892141e-09 | 2.894256e-09 | 5.465277e-09 | 2.003391e-08 | 1.126343e-09 | 7.319871e-10 | 3.747177e-08 | 7.978383e-10
799.7561 | 2.649262e-09 | 2.80196e-09 | 5.474055e-09 | 2.035728e-08 | 1.22683e-09 | 6.350576e-10 | 3.759481e-08 | 6.269103e-10
801.8717 | 2.851146e-09 | 3.002521e-09 | 5.589357e-09 | 1.974606e-08 | 1.229197e-09 | 7.316481e-10 | 3.73548e-08 | 6.256773e-10
804.3841 | 2.824448e-09 | 2.910523e-09 | 5.599804e-09 | 2.016613e-08 | 1.134183e-09 | 9.271087e-10 | 3.762444e-08 | 6.242131e-10
806.6319 | 2.802736e-09 | 2.720091e-09 | 5.499414e-09 | 2.030171e-08 | 1.234522e-09 | 9.269392e-10 | 3.774065e-08 | 6.229031e-10
808.6153 | 2.563687e-09 | 2.822525e-09 | 5.724109e-09 | 2.06176e-08 | 1.138916e-09 | 7.311397e-10 | 3.798293e-08 | 6.217472e-10
810.9954 | 2.982907e-09 | 2.92587e-09 | 5.406807e-09 | 2.047618e-08 | 1.141579e-09 | 7.309602e-10 | 3.810598e-08 | 6.203601e-10
813.2432 | 1.629664e-09 | 2.931088e-09 | 5.739977e-09 | 2.014695e-08 | 1.046269e-09 | 6.329657e-10 | 3.808244e-08 | 4.495091e-10
815.4911 | 2.717161e-09 | 2.838486e-09 | 5.532088e-09 | 2.0561e-08 | 1.146608e-09 | 6.327963e-10 | 3.812878e-08 | 4.48199e-10
817.6067 | 2.476835e-09 | 2.745567e-09 | 5.648571e-09 | 2.069511e-08 | 1.2468e-09 | 7.304618e-10 | 3.830802e-08 | 2.77425e-10
819.8545 | 2.232783e-09 | 2.652965e-09 | 5.873061e-09 | 2.073649e-08 | 1.15149e-09 | 7.302923e-10 | 3.884272e-08 | 4.45656e-10
822.2346 | 3.096682e-09 | 2.95196e-09 | 5.556959e-09 | 2.078139e-08 | 1.154153e-09 | 8.279378e-10 | 3.840753e-08 | 6.138099e-10
824.4824 | 2.63274e-09 | 2.957178e-09 | 5.672749e-09 | 2.119648e-08 | 1.450142e-09 | 7.299433e-10 | 3.887312e-08 | 7.820409e-10
826.598 | 1.500664e-09 | 2.962089e-09 | 5.789232e-09 | 2.142273e-08 | 1.256859e-09 | 7.297838e-10 | 3.912147e-08 | 4.417259e-10
828.8459 | 2.145931e-09 | 2.673837e-09 | 6.014913e-09 | 2.127881e-08 | 1.161549e-09 | 6.317894e-10 | 3.88192e-08 | 4.404159e-10
831.226 | 2.34528e-09 | 2.581537e-09 | 5.806301e-09 | 2.141688e-08 | 1.262037e-09 | 7.294349e-10 | 3.901212e-08 | 4.390288e-10
833.606 | 2.764501e-09 | 2.880536e-09 | 5.707579e-09 | 2.136862e-08 | 1.166874e-09 | 6.314305e-10 | 3.906529e-08 | 4.376417e-10
835.7216 | 2.301856e-09 | 2.885447e-09 | 5.714201e-09 | 2.15017e-08 | 1.364891e-09 | 7.29096e-10 | 3.938428e-08 | 6.059498e-10
837.9695 | 1.835482e-09 | 2.988485e-09 | 6.048562e-09 | 2.173044e-08 | 1.171756e-09 | 8.267515e-10 | 3.929088e-08 | 6.046397e-10
840.2174 | 2.922979e-09 | 2.895884e-09 | 5.623283e-09 | 2.149336e-08 | 1.17427e-09 | 7.28757e-10 | 3.961671e-08 | 6.033296e-10
842.7296 | 3.121032e-09 | 2.706065e-09 | 6.174818e-09 | 2.191342e-08 | 1.274906e-09 | 6.307426e-10 | 3.946708e-08 | 2.627835e-10
844.8452 | 2.655937e-09 | 2.613151e-09 | 5.856531e-09 | 2.1767e-08 | 1.179448e-09 | 5.338331e-10 | 3.957646e-08 | 7.701736e-10
847.0931 | 2.192013e-09 | 2.814014e-09 | 5.973521e-09 | 2.180941e-08 | 1.279788e-09 | 8.260636e-10 | 3.99023e-08 | 4.297815e-10
849.2087 | 2.393898e-09 | 2.818925e-09 | 5.981324e-09 | 2.212883e-08 | 1.282154e-09 | 7.280791e-10 | 3.987192e-08 | 5.980895e-10
851.5888 | 1.926247e-09 | 2.92228e-09 | 5.990102e-09 | 2.19874e-08 | 1.089167e-09 | 6.311496e-10 | 4.013472e-08 | 4.271614e-10
853.5722 | 3.016299e-09 | 2.926884e-09 | 5.997417e-09 | 2.202482e-08 | 1.287036e-09 | 8.255751e-10 | 4.023726e-08 | 4.260055e-10
856.2167 | 2.768434e-09 | 2.835193e-09 | 6.007171e-09 | 2.216788e-08 | 1.289994e-09 | 9.232007e-10 | 4.037397e-08 | 4.244643e-10
858.3323 | 2.525659e-09 | 2.840104e-09 | 6.341053e-09 | 2.257944e-08 | 1.292361e-09 | 8.252162e-10 | 4.041347e-08 | 2.536904e-10
860.7124 | 2.282779e-09 | 2.943459e-09 | 6.132442e-09 | 2.22527e-08 | 1.099374e-09 | 7.272117e-10 | 4.039676e-08 | 4.218442e-10
862.6958 | 1.81896e-09 | 2.948063e-09 | 5.814867e-09 | 2.256861e-08 | 1.199418e-09 | 8.248872e-10 | 4.056918e-08 | 2.511473e-10
864.9436 | 2.684138e-09 | 3.148931e-09 | 5.821977e-09 | 2.279735e-08 | 1.299757e-09 | 6.290677e-10 | 4.075526e-08 | 4.193783e-10
867.5882 | 1.994042e-09 | 2.86159e-09 | 5.940411e-09 | 2.312674e-08 | 1.204891e-09 | 6.288683e-10 | 4.096186e-08 | 7.569191e-10
869.836 | 1.08301e-09 | 2.866807e-09 | 5.948701e-09 | 2.270332e-08 | 1.305231e-09 | 6.286988e-10 | 4.100819e-08 | 4.165271e-10
871.9516 | 1.729554e-09 | 3.165198e-09 | 5.847824e-09 | 2.311591e-08 | 1.209773e-09 | 6.296143e-10 | 4.104769e-08 | 2.457531e-10
874.1995 | 1.485521e-09 | 2.974766e-09 | 5.748614e-09 | 2.269248e-08 | 1.212287e-09 | 7.261948e-10 | 4.137352e-08 | 4.13984e-10
876.4473 | 2.130788e-09 | 3.175634e-09 | 6.081785e-09 | 2.292122e-08 | 1.214802e-09 | 7.260254e-10 | 4.121023e-08 | 4.12674e-10
878.6952 | 1.442095e-09 | 2.985202e-09 | 5.981375e-09 | 2.314997e-08 | 1.315142e-09 | 7.258559e-10 | 4.139632e-08 | 2.41823e-10
881.0752 | 2.305975e-09 | 2.892897e-09 | 5.990153e-09 | 2.319488e-08 | 1.122154e-09 | 6.278514e-10 | 4.158924e-08 | 5.795179e-10
883.1908 | 2.28554e-09 | 2.995638e-09 | 6.215346e-09 | 2.286212e-08 | 1.222346e-09 | 7.255169e-10 | 4.190824e-08 | 4.087439e-10
885.5709 | 1.375679e-09 | 2.903333e-09 | 6.115434e-09 | 2.309336e-08 | 1.029359e-09 | 5.307625e-10 | 4.182166e-08 | 7.464388e-10
887.6866 | 1.799903e-09 | 2.908244e-09 | 6.123237e-09 | 2.369227e-08 | 1.325201e-09 | 8.23003e-10 | 4.186116e-08 | 4.061238e-10
890.0666 | 1.332254e-09 | 2.913769e-09 | 6.240705e-09 | 2.345769e-08 | 1.327863e-09 | 7.249985e-10 | 4.212396e-08 | 2.351958e-10
892.1822 | 2.198688e-09 | 2.82086e-09 | 6.248507e-09 | 2.340443e-08 | 1.232405e-09 | 7.24839e-10 | 4.223333e-08 | 2.339628e-10
894.6946 | 1.06521e-09 | 3.120162e-09 | 6.040384e-09 | 2.345184e-08 | 1.137391e-09 | 6.278996e-10 | 4.222347e-08 | 5.715806e-10
896.8102 | 1.044774e-09 | 2.831603e-09 | 6.374276e-09 | 2.367808e-08 | 1.237583e-09 | 6.277401e-10 | 4.226296e-08 | 2.312656e-10
899.058 | 1.690062e-09 | 2.934641e-09 | 6.165177e-09 | 2.372049e-08 | 1.337922e-09 | 7.243206e-10 | 4.251892e-08 | 2.299556e-10
901.5703 | 1.443454e-09 | 2.940472e-09 | 6.174442e-09 | 2.386106e-08 | 1.340733e-09 | 6.263062e-10 | 4.257893e-08 | 2.284915e-10
903.4215 | 2.090123e-09 | 2.94477e-09 | 6.28996e-09 | 2.426763e-08 | 1.244979e-09 | 7.239916e-10 | 4.253488e-08 | 3.969536e-10
905.9338 | 7.343253e-10 | 3.048431e-09 | 6.190536e-09 | 2.347755e-08 | 1.24779e-09 | 7.238022e-10 | 4.266476e-08 | 3.954894e-10
907.9172 | 7.151668e-10 | 3.053035e-09 | 6.523931e-09 | 2.379448e-08 | 1.152183e-09 | 6.269027e-10 | 4.27673e-08 | 3.943335e-10
910.165 | 1.360434e-09 | 2.960423e-09 | 6.314831e-09 | 2.318574e-08 | 1.154698e-09 | 6.267332e-10 | 4.302326e-08 | 3.930235e-10
912.6773 | 1.558507e-09 | 2.966255e-09 | 6.215407e-09 | 2.351162e-08 | 1.255334e-09 | 7.232938e-10 | 4.322301e-08 | 2.220184e-10
914.7929 | 1.538071e-09 | 2.971166e-09 | 6.331899e-09 | 2.383104e-08 | 1.355525e-09 | 6.253092e-10 | 4.340226e-08 | 2.207854e-10
916.9085 | 1.072976e-09 | 2.878257e-09 | 6.122312e-09 | 2.405728e-08 | 1.260067e-09 | 6.262247e-10 | 4.351164e-08 | 3.890934e-10
919.1563 | 2.160473e-09 | 2.981295e-09 | 6.456692e-09 | 2.400653e-08 | 1.360407e-09 | 7.228053e-10 | 4.362784e-08 | 5.573244e-10
921.4042 | 1.47421e-09 | 2.986513e-09 | 6.247593e-09 | 2.358311e-08 | 1.265097e-09 | 7.226358e-10 | 4.388381e-08 | 3.864734e-10
923.6521 | 1.230157e-09 | 3.089561e-09 | 6.255884e-09 | 2.409136e-08 | 1.365437e-09 | 6.246413e-10 | 4.372052e-08 | 2.156223e-10
926.1643 | 7.612301e-10 | 2.899743e-09 | 6.591229e-09 | 2.367395e-08 | 1.368247e-09 | 6.244519e-10 | 4.385039e-08 | 3.836992e-10
928.28 | 1.407794e-09 | 2.904654e-09 | 6.381642e-09 | 2.399233e-08 | 1.272789e-09 | 7.221174e-10 | 4.402964e-08 | 2.129252e-10
930.7922 | 4.942072e-10 | 3.008305e-09 | 6.282218e-09 | 2.403973e-08 | 1.373424e-09 | 6.24103e-10 | 4.415952e-08 | 3.810021e-10
932.9078 | 1.805302e-09 | 3.111046e-09 | 6.50741e-09 | 2.426599e-08 | 1.180141e-09 | 6.250184e-10 | 4.426889e-08 | 3.797691e-10
935.2879 | 8.954413e-10 | 3.116571e-09 | 6.407488e-09 | 2.403138e-08 | 1.378454e-09 | 7.21589e-10 | 4.425219e-08 | 3.78382e-10
937.4036 | 1.539555e-09 | 3.023652e-09 | 6.306601e-09 | 2.40713e-08 | 1.282996e-09 | 7.214295e-10 | 4.422182e-08 | 5.4669e-10
939.7836 | 1.074335e-09 | 3.127007e-09 | 6.097999e-09 | 2.420937e-08 | 1.187833e-09 | 5.26675e-10 | 4.455449e-08 | 2.062209e-10
941.8992 | 1.71845e-09 | 3.229738e-09 | 6.866652e-09 | 2.424929e-08 | 1.288025e-09 | 7.210905e-10 | 4.473373e-08 | 3.544798e-11
944.1471 | 1.032186e-09 | 2.941486e-09 | 6.657553e-09 | 2.336106e-08 | 1.192715e-09 | 6.24171e-10 | 4.478007e-08 | 3.732189e-10
946.1305 | 5.683679e-10 | 3.14174e-09 | 6.556178e-09 | 2.377114e-08 | 1.390584e-09 | 7.207715e-10 | 4.481273e-08 | 2.02522e-10
948.5106 | 1.432267e-09 | 2.951615e-09 | 6.564956e-09 | 2.362972e-08 | 1.393247e-09 | 6.22767e-10 | 4.514541e-08 | 3.706759e-10
950.8906 | 5.22388e-10 | 2.95714e-09 | 6.573734e-09 | 2.358146e-08 | 1.298084e-09 | 4.280126e-10 | 4.51287e-08 | 1.997478e-10
953.2707 | 1.166398e-09 | 3.060485e-09 | 6.691202e-09 | 2.418537e-08 | 1.300747e-09 | 5.256582e-10 | 4.518187e-08 | 5.374427e-10
955.2541 | 9.248991e-10 | 3.065089e-09 | 6.481127e-09 | 2.394328e-08 | 1.205141e-09 | 7.200836e-10 | 4.528441e-08 | 5.362868e-10
957.7664 | 6.783117e-10 | 2.973101e-09 | 6.925173e-09 | 2.417702e-08 | 1.305776e-09 | 5.253192e-10 | 4.569379e-08 | 3.652817e-10
960.0142 | 1.101259e-09 | 3.076139e-09 | 6.716073e-09 | 2.393993e-08 | 1.406116e-09 | 8.175497e-10 | 4.55305e-08 | 1.944306e-10
962.1298 | 1.523034e-09 | 3.2767e-09 | 6.615186e-09 | 2.379352e-08 | 1.408483e-09 | 7.195652e-10 | 4.58495e-08 | 5.322797e-10
964.2455 | 8.380473e-10 | 3.085961e-09 | 6.731679e-09 | 2.392659e-08 | 1.508675e-09 | 7.194057e-10 | 4.581913e-08 | 3.615057e-10
965.9644 | 1.263674e-09 | 3.187781e-09 | 6.520628e-09 | 2.340003e-08 | 1.412773e-09 | 6.214511e-10 | 4.590799e-08 | 3.605039e-10
969.1378 | 7.907904e-10 | 2.999497e-09 | 6.749722e-09 | 2.383257e-08 | 1.416323e-09 | 9.146868e-10 | 4.628167e-08 | 3.586545e-10
971.3857 | 7.69077e-10 | 3.298185e-09 | 6.866713e-09 | 2.406131e-08 | 1.418838e-09 | 8.166923e-10 | 4.611838e-08 | 3.573444e-10
973.7658 | 3.014265e-10 | 3.01024e-09 | 6.658101e-09 | 2.364038e-08 | 1.4215e-09 | 7.186879e-10 | 4.617156e-08 | 1.864163e-10
975.7492 | 9.49268e-10 | 2.917019e-09 | 6.448026e-09 | 2.405048e-08 | 1.325894e-09 | 7.185384e-10 | 4.620422e-08 | 1.852604e-10
977.8648 | 9.288325e-10 | 3.019755e-09 | 6.455829e-09 | 2.362455e-08 | 1.328261e-09 | 5.238038e-10 | 4.645334e-08 | 5.231094e-10
980.2448 | 6.835031e-10 | 3.22093e-09 | 6.681997e-09 | 2.404213e-08 | 1.330924e-09 | 6.214494e-10 | 4.664626e-08 | 1.826404e-10
982.3604 | 1.105298e-09 | 3.030191e-09 | 6.79849e-09 | 2.38957e-08 | 1.33329e-09 | 8.158649e-10 | 4.668576e-08 | 1.814074e-10
984.6083 | 4.190341e-10 | 3.035409e-09 | 7.02417e-09 | 2.384495e-08 | 1.335805e-09 | 5.232954e-10 | 4.67321e-08 | 5.191793e-10
986.9884 | 6.183637e-10 | 3.138754e-09 | 6.706868e-09 | 2.342505e-08 | 1.338468e-09 | 7.17691e-10 | 4.692502e-08 | 3.482512e-10
989.104 | 1.484818e-09 | 3.143665e-09 | 6.714671e-09 | 2.392977e-08 | 1.43866e-09 | 5.229564e-10 | 4.752275e-08 | 3.470183e-10
991.2196 | 1.328327e-10 | 3.148576e-09 | 6.939864e-09 | 2.424919e-08 | 1.245376e-09 | 8.151969e-10 | 4.728351e-08 | 5.153263e-10
993.5997 | 7.768423e-10 | 3.447581e-09 | 6.513862e-09 | 2.382827e-08 | 1.150214e-09 | 6.204425e-10 | 4.733669e-08 | 5.139392e-10
995.8476 | 9.774488e-10 | 3.159319e-09 | 6.522153e-09 | 2.396486e-08 | 1.446204e-09 | 7.17023e-10 | 4.759265e-08 | 4.007124e-12
997.9632 | 7.346933e-10 | 3.45771e-09 | 7.073425e-09 | 2.381845e-08 | 1.448571e-09 | 5.222885e-10 | 4.763214e-08 | 3.418552e-10
1000.4754 | 4.880869e-10 | 3.267891e-09 | 6.865301e-09 | 2.395902e-08 | 1.353556e-09 | 6.188491e-10 | 4.769215e-08 | 1.310065e-12
1002.7233 | 1.353263e-09 | 3.175279e-09 | 6.982291e-09 | 2.400143e-08 | 1.453896e-09 | 7.165046e-10 | 4.773848e-08 | 0
1004.9712 | 0 | 3.180498e-09 | 7.099272e-09 | 2.404384e-08 | 1.456411e-09 | 7.174101e-10 | 4.778483e-08 | 1.682299e-10
1007.219 | 4.229475e-10 | 3.185715e-09 | 7.216262e-09 | 2.389991e-08 | 1.361101e-09 | 6.194156e-10 | 4.804078e-08 | 5.060019e-10
1009.599 | 1.064508e-09 | 3.28907e-09 | 6.89895e-09 | 2.413115e-08 | 1.363763e-09 | 6.192362e-10 | 4.816383e-08 | 5.046149e-10
1011.5824 | 8.254595e-10 | 3.391494e-09 | 7.341045e-09 | 2.388907e-08 | 1.268157e-09 | 6.180117e-10 | 4.833623e-08 | 3.33918e-10
1014.0948 | 5.788712e-10 | 3.103856e-09 | 7.132921e-09 | 2.375014e-08 | 1.368793e-09 | 7.156472e-10 | 4.832637e-08 | 3.324537e-10