## Sheet1
temp (K) | H2 | Water | CO | CO2 | HOAc
100.8 | 34544.82 | 8835.879 | 49471.08 | 3829.528 | 1543.815
103.5 | 42140.72 | 7609.694 | 56348.55 | 3516.852 | 1310.906
106.3 | 40243.87 | 4085.501 | 57528.52 | 2028.152 | 1239.371
109.4 | 44268.79 | 1957.287 | 54245.99 | 1691.376 | 2011.958
112.1 | 33764.69 | 201.1015 | 47033.46 | 1598.701 | 259.0489
114.9 | 29267.85 | 1446.909 | 42173.43 | 0 | 407.5138
117.3 | 22241.98 | 1214.744 | 34843.41 | 225.3995 | 200.4838
119.5 | 16601.6 | 1348.592 | 32158.38 | 762.8491 | 280.7063
121.7 | 9361.219 | 582.4406 | 26703.36 | 320.2987 | 170.9288
123.8 | 5013.585 | 624.296 | 23825.84 | 1413.773 | 69.77752
126 | 6473.205 | 2188.145 | 23800.81 | 351.2229 | 0
128.1 | 2125.57 | 0 | 21933.29 | 824.6975 | 518.8487
130.6 | 6706.958 | 1769.828 | 21835.76 | 1144.072 | 383.1925
132.7 | 11459.32 | 2991.683 | 21718.24 | 1407.547 | 2.0412
134.9 | 4918.943 | 3345.532 | 18853.22 | 1614.996 | 972.2637
137.2 | 13085.82 | 3561.374 | 19260.69 | 1416.421 | 603.8599
139.4 | 16145.44 | 4155.222 | 18365.67 | 2803.87 | 954.0824
142 | 11234.08 | 3127.043 | 15170.64 | 2427.22 | 1039.8
144.3 | 9900.959 | 2592.885 | 14658.12 | 1968.644 | 841.3961
146.6 | 5367.835 | 4138.726 | 12105.59 | 3080.069 | 852.9923
148.9 | 6134.712 | 4984.568 | 11103.07 | 1521.494 | 2004.589
151.1 | 14094.33 | 5328.417 | 9648.046 | 3148.943 | 3794.811
153.7 | 7482.975 | 7750.238 | 11273.02 | 3432.293 | 7320.529
156 | 4749.851 | 8966.079 | 9190.493 | 4063.717 | 10752.12
158.3 | 10816.73 | 11871.92 | 10647.97 | 6065.142 | 14433.72
160.6 | 17083.6 | 14857.76 | 10065.44 | 5826.566 | 14985.32
163.1 | 11864.99 | 15827.59 | 11127.92 | 5725.941 | 9339.661
165.1 | 11710.1 | 14717.45 | 6757.897 | 4735.44 | 5617.136
167.6 | 14791.49 | 15187.28 | 4270.37 | 3614.815 | 4831.48
169.9 | 8058.364 | 14543.12 | 4137.846 | 4116.24 | 3433.076
172.2 | 11525.24 | 16618.96 | 3925.321 | 4397.664 | 3544.672
174.7 | 3906.627 | 15568.79 | 2117.795 | 4007.039 | 3189.016
177 | 3473.503 | 19414.63 | 2505.27 | 3548.463 | 2930.612
179.3 | 3740.379 | 17970.48 | 4062.746 | 3729.888 | 2992.208
181.5 | 0 | 18744.32 | 2097.722 | 3397.337 | 3162.431
183.8 | 166.8762 | 19870.17 | 605.1978 | 3618.762 | 2874.027
186.1 | 733.7524 | 20106.01 | 432.6734 | 4060.186 | 3235.623
188.7 | 4422.395 | 20747.83 | 577.6457 | 4063.536 | 2381.341
191 | 2389.271 | 21553.67 | 885.1212 | 4744.961 | 2632.937
193.2 | 9748.892 | 19697.52 | 650.0978 | 3322.41 | 3483.159
195.5 | 7615.768 | 20303.36 | 57.57338 | 4533.835 | 3704.756
197.8 | 5582.644 | 22239.2 | 1015.049 | 3735.259 | 3456.352
200.4 | 10071.29 | 25471.02 | 980.0213 | 4198.609 | 3062.069
202.4 | 14716.4 | 23920.88 | 0 | 4438.108 | 3049.544
204.9 | 25797.78 | 24150.71 | 1672.473 | 4817.483 | 2763.888
207.2 | 45064.66 | 24116.55 | 969.949 | 4338.907 | 3225.484
209.5 | 49631.54 | 24832.4 | 1667.424 | 4040.332 | 2987.081
212.1 | 66220.18 | 24204.22 | 1672.397 | 4613.682 | 3722.798
214.4 | 87087.05 | 26480.06 | 2999.872 | 4015.106 | 2694.394
216.7 | 109253.9 | 27225.9 | 2157.348 | 4466.531 | 2985.991
218.9 | 143213.6 | 25999.75 | 2292.325 | 4673.98 | 4026.213
221.2 | 170380.4 | 26905.59 | 2529.8 | 4865.405 | 3277.809
223.8 | 194469.1 | 26217.41 | 3164.772 | 3938.754 | 2783.527
226.1 | 235035.9 | 29033.25 | 2862.248 | 4700.179 | 3105.123
228.4 | 271502.8 | 28049.1 | 3069.723 | 4551.603 | 3326.719
230.6 | 307562.4 | 28622.94 | 4534.7 | 5299.053 | 3256.942
232.9 | 346029.3 | 29208.79 | 1692.176 | 4990.478 | 3208.538
235.8 | 379739.7 | 28976.59 | 5074.645 | 4855.752 | 2848.377
238.1 | 420306.6 | 30462.43 | 4892.12 | 4917.177 | 3439.973
240.4 | 464573.5 | 30468.27 | 2189.596 | 3438.601 | 2901.569
242.6 | 498633.1 | 29802.12 | 3984.572 | 5196.051 | 2051.792
244.9 | 532000 | 29607.96 | 3552.048 | 3757.475 | 2443.388
247.2 | 582266.9 | 28153.8 | 4339.524 | 4568.9 | 2194.984
249.8 | 618855.5 | 31035.62 | 4314.496 | 4462.249 | 1860.702
251.8 | 661900.6 | 30635.48 | 3324.475 | 4001.749 | 1758.177
254.4 | 694489.2 | 28597.31 | 4669.447 | 4745.099 | 1843.894
256.7 | 734556.1 | 28033.15 | 3976.923 | 4026.523 | 1915.49
258.9 | 764615.7 | 27677 | 3951.899 | 4553.973 | 1545.713
261.2 | 787682.6 | 28272.84 | 5219.375 | 4965.397 | 1267.309
263.8 | 800571.3 | 26584.66 | 4444.347 | 4468.747 | 753.0265
266.1 | 782638.1 | 26340.5 | 2361.823 | 3960.171 | 1294.623
268.4 | 760405 | 25616.34 | 4799.298 | 4271.596 | 926.2189
270.7 | 719271.9 | 20542.18 | 5456.774 | 3883.02 | 1207.815
272.9 | 677631.5 | 24526.03 | 6971.75 | 3850.47 | 898.0376
275.5 | 606420.2 | 23037.85 | 5836.723 | 4173.819 | 803.7551
277.5 | 546165.3 | 24067.71 | 5726.701 | 3363.319 | 971.2301
280.1 | 497853.9 | 22779.54 | 5651.674 | 3016.669 | 656.9476
282.4 | 455820.8 | 23225.38 | 7309.149 | 3738.093 | 608.5438
284.7 | 428887.7 | 23711.22 | 6336.625 | 3639.518 | 890.1401
287 | 405254.5 | 23857.06 | 6144.1 | 2710.942 | 781.7363
289.3 | 383221.4 | 23892.9 | 7681.576 | 3212.367 | 713.3325
291.9 | 355210.1 | 23914.72 | 6716.548 | 2795.716 | 1309.05
294.2 | 337076.9 | 26490.57 | 5984.024 | 2997.141 | 980.6462
296.5 | 327443.8 | 28876.41 | 9381.499 | 2878.566 | 292.2425
298.8 | 303510.7 | 27292.25 | 8118.975 | 3149.99 | 613.8387
301.4 | 289799.3 | 29274.07 | 8103.947 | 3003.34 | 599.5562
303.6 | 275758.9 | 30297.92 | 7278.924 | 2720.789 | 819.7787
305.9 | 250125.8 | 31773.76 | 7406.399 | 2552.214 | 1021.375
308.2 | 252992.7 | 31339.6 | 10003.87 | 1673.638 | 872.9711
310.4 | 250452.3 | 34313.45 | 7118.851 | 1691.088 | 573.1936
313 | 231041 | 33445.27 | 8633.824 | 2204.437 | 938.9111
315.3 | 212907.8 | 34111.11 | 7121.299 | 1105.862 | 690.5073
317.6 | 206774.7 | 31516.95 | 6588.775 | 2497.286 | 512.1036
319.9 | 198241.6 | 28472.8 | 8906.25 | 2648.711 | 293.6998
322.1 | 205701.2 | 26196.64 | 8591.227 | 2446.161 | 833.9223
324.4 | 197668.1 | 22802.49 | 8038.703 | 3207.585 | 845.5185
327.1 | 191364 | 22126.3 | 7136.174 | 2714.91 | 372.6097
329.3 | 192523.6 | 23240.15 | 8991.15 | 2272.359 | 282.8322
331.6 | 187590.5 | 21525.99 | 8638.626 | 2063.784 | 194.4285
333.9 | 190257.4 | 20301.83 | 8616.101 | 2435.208 | 526.0247
336.2 | 184724.2 | 20897.67 | 8073.577 | 1666.633 | 257.6209
338.8 | 180412.9 | 19429.49 | 7018.549 | 3229.982 | 383.3384
341.1 | 187879.8 | 23605.34 | 8176.025 | 2721.407 | 524.9346
343.3 | 194539.4 | 21609.19 | 9561.001 | 1868.857 | 735.1571
345.6 | 190306.3 | 20225.03 | 8458.477 | 2680.281 | 536.7533
348.2 | 188994.9 | 18686.85 | 8973.449 | 2773.631 | 572.4708
350.5 | 192461.8 | 18092.69 | 9680.925 | 3045.055 | 624.0671
352.7 | 197221.4 | 20806.54 | 13205.9 | 3922.505 | 584.2895
355 | 200588.3 | 20842.38 | 12023.38 | 4393.929 | 785.8858
357.3 | 218755.1 | 22388.22 | 13550.85 | 4525.354 | 527.482
359.9 | 210343.8 | 20930.04 | 11595.82 | 5378.703 | 923.1995
361.9 | 208488.9 | 18059.9 | 14215.8 | 5738.203 | 250.6745
364.5 | 218077.5 | 18491.73 | 14220.78 | 5851.553 | 586.392
366.8 | 210244.4 | 18867.57 | 15868.25 | 7642.977 | 377.9882
369 | 230404 | 19881.42 | 14913.23 | 7850.427 | 438.2107
371.6 | 220192.7 | 17943.24 | 16828.2 | 8473.776 | 323.9281
373.9 | 236559.6 | 19869.08 | 20725.68 | 10175.2 | 355.5244
376.2 | 241126.4 | 19074.92 | 23813.15 | 11726.63 | 577.1206
378.5 | 234493.3 | 18190.76 | 22960.63 | 14038.05 | 718.7168
380.8 | 240560.2 | 16246.6 | 26368.1 | 16409.47 | 880.3131
383.1 | 257627.1 | 18932.45 | 30515.58 | 20030.9 | 541.9093
385.3 | 272786.7 | 18206.29 | 43390.55 | 24038.35 | 662.1318
387.9 | 276675.3 | 18848.11 | 36295.53 | 28001.7 | 797.8493
390.2 | 287542.2 | 18773.96 | 38833 | 35093.12 | 419.4455
392.5 | 306909.1 | 20329.8 | 47730.48 | 41484.55 | 311.0417
395.1 | 336497.7 | 16281.62 | 53385.45 | 49797.9 | 826.7592
397.4 | 386064.6 | 20187.46 | 64182.93 | 64589.32 | 438.3555
399.7 | 424031.5 | 17403.3 | 71760.4 | 78030.75 | 589.9517
402 | 497298.3 | 18669.14 | 84947.88 | 94412.17 | 331.5479
404.2 | 536758 | 18002.99 | 98082.85 | 110359.6 | 931.7704
406.5 | 623524.8 | 19758.83 | 116020.3 | 131351 | 723.3666
409.1 | 691413.5 | 17070.66 | 133035.3 | 150354.4 | 1259.084
411.4 | 792280.4 | 19056.5 | 159782.8 | 178655.8 | 1010.68
413.6 | 885640 | 19600.35 | 188377.8 | 204083.3 | 970.9028
415.9 | 971706.9 | 18006.19 | 216295.2 | 244824.7 | 1352.499
418.5 | 1111195.5 | 17558.01 | 247800.2 | 307418 | 1478.217
420.8 | 1356662.4 | 22993.85 | 291917.7 | 445759.5 | 2049.813
423 | 1860922.0 | 20127.7 | 339892.7 | 828266.9 | 2620.035
425.3 | 3149288.9 | 20043.54 | 395380.1 | 1174788.3 | 2431.631
427.5 | 3381648.5 | 23197.39 | 405225.1 | 555845.8 | 1701.854
430.1 | 2050237.1 | 23429.21 | 378750.1 | 237479.1 | 1007.571
432.4 | 1173404.0 | 18255.05 | 349447.6 | 127250.6 | 619.1677
434.7 | 806170.9 | 22250.89 | 333115 | 94831.99 | 1010.764
436.9 | 652630.5 | 21034.74 | 305460 | 77109.44 | 550.9864
439.2 | 559297.4 | 18460.58 | 273857.5 | 67820.86 | 382.5826
441.5 | 522364.3 | 17726.42 | 251505 | 63222.29 | 1114.179
444 | 500045.7 | 20626.25 | 227537.4 | 56391.66 | 748.5226
446.3 | 450912.5 | 19082.09 | 202494.9 | 51833.09 | 710.1188
448.6 | 425779.4 | 19217.94 | 176922.4 | 47534.51 | 581.7151
450.8 | 382139 | 16301.78 | 154377.4 | 41741.96 | 1341.938
453.1 | 365405.9 | 21177.63 | 139574.8 | 41773.39 | 73.53378
455.7 | 327394.5 | 18459.45 | 122799.8 | 37346.74 | 839.2513
458 | 294661.4 | 16025.29 | 111897.3 | 34938.16 | 690.8475
460.3 | 277828.3 | 19651.13 | 104814.8 | 34719.58 | 462.4437
462.6 | 278995.2 | 21056.97 | 104052.2 | 33131.01 | 774.04
464.9 | 265262 | 18702.81 | 101619.7 | 30682.43 | 715.6362
467.5 | 241550.7 | 14804.63 | 93054.68 | 27275.78 | 821.3537
469.4 | 232288.5 | 17962.5 | 93552.16 | 27711.31 | 617.4549
472 | 216677.2 | 15584.33 | 89317.13 | 25504.66 | 863.1724
474.3 | 217644.1 | 18530.17 | 93554.61 | 26876.08 | 1414.769
476.6 | 233210.9 | 18336.01 | 90392.08 | 24497.51 | 1046.365
479.2 | 205399.6 | 17667.83 | 84507.06 | 23060.86 | 1222.082
481.8 | 187688.2 | 16729.65 | 83762.03 | 20104.21 | 787.7998
484.1 | 177955.1 | 14385.49 | 83569.5 | 21695.63 | 699.3961
486.3 | 184814.7 | 17739.34 | 84854.48 | 20103.08 | 929.6185
488.6 | 163181.6 | 15255.18 | 77941.96 | 18194.5 | 861.2148
491.2 | 169770.2 | 14487 | 79226.93 | 17967.85 | 766.9322
493.4 | 146929.9 | 12630.85 | 73951.91 | 16795.3 | 1107.155
495.7 | 150896.7 | 17366.69 | 76049.38 | 15836.73 | 1178.751
498 | 150663.6 | 15102.54 | 73146.86 | 15908.15 | 640.3472
500.2 | 132723.2 | 13916.38 | 73071.83 | 13035.6 | 610.5697
502.9 | 119119.1 | 12110.2 | 68499.3 | 11122.93 | 657.6609
504.8 | 133557 | 15788.07 | 72396.78 | 14058.45 | 723.7621
507.1 | 124223.9 | 13983.91 | 68424.26 | 11439.88 | 735.3584
509.6 | 107605.2 | 11173.74 | 67116.73 | 11669.25 | 749.7021
511.9 | 111072.1 | 11139.58 | 62914.21 | 9660.675 | 761.2983
514.2 | 108439 | 13805.42 | 66511.68 | 9862.099 | 1112.895
516.7 | 102520.4 | 12805.25 | 60964.16 | 7151.474 | 567.2383
518.7 | 83565.5 | 11985.11 | 63574.14 | 9510.973 | 1334.713
521.3 | 78254.14 | 10076.93 | 56489.11 | 8384.323 | 850.4308
523.6 | 72821.02 | 10682.77 | 60646.58 | 14805.75 | 1572.027
526.5 | 79531.43 | 14060.57 | 59959.05 | 7421.022 | 1271.866
528.8 | 68698.3 | 10286.41 | 55956.53 | 6292.446 | 783.462
531 | 67057.92 | 10070.26 | 56241.51 | 6119.896 | 513.6844
533.6 | 58946.57 | 9302.084 | 53936.48 | 5883.245 | 1419.402
535.9 | 66613.44 | 15577.93 | 56143.95 | 6244.67 | 760.9982
538.1 | 56873.06 | 13201.77 | 53938.93 | 4572.12 | 861.2206
540.4 | 46039.94 | 10497.62 | 51906.41 | 5113.544 | 1262.817
542.7 | 57106.82 | 11583.46 | 51163.88 | 4734.969 | 1194.413
544.9 | 55966.44 | 8817.306 | 53878.86 | 5892.418 | 1184.636
547.5 | 63455.08 | 12569.13 | 52843.83 | 5085.768 | 1210.353
550.1 | 56843.72 | 12640.95 | 67028.8 | 4049.117 | 1246.071
553 | 52954.13 | 9598.749 | 49331.27 | 4444.392 | 765.9093
555.3 | 54921.01 | 8634.59 | 48098.75 | 3465.816 | 707.5055
558.5 | 62653.18 | 15298.37 | 50968.71 | 5543.016 | 1281.465
560.8 | 51220.06 | 12944.21 | 50576.19 | 4724.44 | 1283.062
563.1 | 47286.94 | 8140.053 | 44413.66 | 3415.865 | 934.658
565.3 | 40546.56 | 5113.902 | 48068.64 | 3413.314 | 954.8804
567.6 | 35113.43 | 3819.744 | 46036.12 | 3464.739 | 1376.477
570.2 | 36202.07 | 9451.565 | 49431.09 | 4408.089 | 1402.194
572.4 | 43261.7 | 10005.41 | 48036.06 | 2935.538 | 1202.417
574.7 | 42528.57 | 10211.25 | 46093.54 | 3196.963 | 1254.013
576.9 | 36788.19 | 6805.103 | 48598.52 | 2584.412 | 1104.235
579.2 | 46355.07 | 12900.95 | 51585.99 | 4025.837 | 1435.832
581.4 | 46814.69 | 10654.79 | 52760.97 | 4583.286 | 1346.054
584 | 46303.33 | 6336.615 | 49415.94 | 2826.636 | 1301.772
586.3 | 47370.21 | 11292.46 | 49903.42 | 3608.06 | 863.3678
588.5 | 42029.83 | 8606.305 | 53338.39 | 3085.51 | 1013.59
590.8 | 32996.7 | 7472.147 | 49685.87 | 1426.935 | 1485.186
593.1 | 30563.58 | 6567.988 | 52043.34 | 3118.359 | 1036.783
595.3 | 39023.2 | 7061.837 | 52708.32 | 3565.809 | 1827.005
597.9 | 45111.84 | 7583.658 | 57103.29 | 2759.158 | 1242.723