## Sheet1
temp (K) | H2 | Water | CO | CO2 | HOAc
100.3 | 51111.09 | 4206.714 | 63115.42 | 4075.305 | 1769.194
103.5 | 65713.4 | 4554.567 | 62961.06 | 4012.044 | 1295.74
106.5 | 65378.07 | 3381.93 | 60120.72 | 3721.487 | 1330.003
109.3 | 51005.09 | 3028.801 | 56374.41 | 3783.633 | 1211.981
112 | 36613.28 | 4540.427 | 49605.1 | 3892.132 | 1532.816
114.6 | 26202.66 | 3286.808 | 40042.81 | 3556.982 | 1352.51
116.9 | 20735.57 | 2197.452 | 34481.55 | 3570.888 | 1118.778
119.4 | 11406.12 | 2118.588 | 25976.27 | 4122.091 | 1657.33
121.5 | 5001.389 | 3628.741 | 23319.03 | 1538.701 | 831.3133
123.5 | 977.8318 | 593.6494 | 20778.81 | 3001.662 | 1074.155
125.5 | 4554.275 | 2138.558 | 20178.58 | 2564.624 | 1396.996
127.5 | 7430.718 | 3233.466 | 19198.36 | 2367.586 | 1489.838
129.6 | 6525.983 | 1763.619 | 19461.12 | 3204.196 | 883.821
132.2 | 2115.359 | 0 | 20258.83 | 3569.046 | 1403.515
134.5 | 4048.268 | 1700.644 | 20657.57 | 4352.953 | 1219.783
136.9 | 0 | 4036.534 | 21199.3 | 3780.507 | 1037.192
139.4 | 3470.554 | 1297.67 | 21754.02 | 3971.709 | 1155.744
142.2 | 6697.574 | 294.541 | 18317.7 | 4953.856 | 1087.722
144.7 | 7068.128 | 1195.676 | 15102.42 | 4565.058 | 2126.274
147.1 | 10419.86 | 2171.566 | 14304.15 | 5042.612 | 4093.683
149.4 | 6152.769 | 4992.21 | 12222.89 | 5616.518 | 5959.951
151.6 | 13966.86 | 4457.609 | 11408.65 | 6516.776 | 9975.077
154 | 8918.588 | 7363.499 | 12710.38 | 7434.331 | 15772.49
156.1 | 8913.853 | 10823.65 | 14403.14 | 9290.941 | 24086.47
158.2 | 12709.12 | 18733.81 | 19115.9 | 10567.55 | 32680.45
160.3 | 22104.38 | 23673.96 | 21508.67 | 12234.16 | 38024.44
162.5 | 27418.47 | 25839.36 | 21354.42 | 10694.42 | 27329.56
165.1 | 30807.85 | 23665.74 | 16192.13 | 8749.269 | 14109.26
167.5 | 21959.58 | 21601.63 | 12943.86 | 8056.823 | 10916.67
169.8 | 16392.49 | 20032.27 | 10392.6 | 6700.729 | 9612.934
172.2 | 8144.219 | 22748.16 | 9154.328 | 6978.284 | 8620.343
174.5 | 6977.129 | 23608.81 | 6883.069 | 7432.19 | 7806.611
176.8 | 13010.04 | 24259.45 | 7641.81 | 6756.096 | 7132.879
179.4 | 8999.414 | 23735.83 | 6179.517 | 5640.946 | 7152.572
181.7 | 15832.32 | 23146.48 | 5108.259 | 7074.852 | 6678.84
183.9 | 14846.41 | 23751.88 | 4394.011 | 6575.11 | 6723.966
186.2 | 9579.32 | 25932.52 | 6972.752 | 6909.017 | 6420.233
188.7 | 18349.87 | 25623.66 | 5647.471 | 6460.219 | 6128.785
191 | 19382.78 | 26114.3 | 3566.212 | 7424.125 | 6015.053
193.2 | 17596.87 | 25849.7 | 4301.964 | 6504.383 | 5980.178
195.5 | 19429.78 | 26770.34 | 3440.705 | 6348.289 | 5956.446
197.7 | 15243.87 | 29295.74 | 3506.458 | 6898.547 | 6061.572
200 | 15276.78 | 26826.39 | 3835.199 | 6552.453 | 5437.839
202.6 | 15766.15 | 25682.77 | 4652.906 | 6687.304 | 5447.533
204.9 | 19999.06 | 28703.41 | 1631.647 | 5111.21 | 6023.801
207.2 | 21831.97 | 26504.06 | 4870.388 | 6385.116 | 5160.068
209.5 | 31164.88 | 25934.7 | 2249.129 | 5369.022 | 5606.336
211.8 | 35697.79 | 29705.35 | 2407.87 | 6012.928 | 5572.604
214 | 50111.88 | 27280.75 | 183.6227 | 6893.186 | 6187.729
216.6 | 76301.25 | 26227.13 | 3351.33 | 6738.037 | 5907.423
218.9 | 108134.2 | 28827.77 | 4960.071 | 5511.943 | 5493.691
221.2 | 126667.1 | 27148.41 | 2958.812 | 5165.849 | 5629.958
223.4 | 154281.2 | 29073.81 | 3304.565 | 6506.107 | 5775.084
225.7 | 189814.1 | 25684.46 | 2433.306 | 5440.013 | 5601.351
228 | 221247 | 26215.1 | 3582.047 | 4733.919 | 5057.619
230.5 | 275417.5 | 27246.24 | 3546.765 | 4905.122 | 4756.171
232.8 | 310950.4 | 23246.88 | 3245.507 | 4849.028 | 4832.439
235.1 | 331183.4 | 26197.53 | 1364.248 | 5522.934 | 4758.706
237.3 | 395697.4 | 28002.93 | 0 | 4603.192 | 4413.832
239.6 | 416030.3 | 28153.57 | 2088.741 | 5087.098 | 4310.099
242.2 | 462419.7 | 25309.95 | 4336.448 | 5191.948 | 4419.793
244.5 | 513652.6 | 25590.6 | 1385.19 | 4385.855 | 3786.061
246.7 | 532766.7 | 26585.99 | 2440.942 | 5116.113 | 4161.186
248.9 | 573880.8 | 26121.39 | 2656.694 | 5206.371 | 2966.312
251.1 | 596994.9 | 23086.79 | 1182.447 | 4736.629 | 3391.438
253.7 | 640284.3 | 23943.17 | 720.1539 | 3411.479 | 3121.131
255.9 | 656398.4 | 22988.57 | 1745.906 | 4621.737 | 2756.257
258.2 | 692631.3 | 19269.22 | 124.6474 | 3115.643 | 2822.525
260.5 | 717164.2 | 19309.86 | 413.3885 | 3519.549 | 2048.792
263.1 | 754653.6 | 19626.24 | 1251.096 | 3724.4 | 2098.486
265.4 | 776786.5 | 20816.89 | 2239.837 | 1888.306 | 2034.754
267.7 | 751819.4 | 20197.53 | 1518.578 | 3402.212 | 2021.021
270 | 721052.3 | 17418.17 | 2787.319 | 4326.118 | 1757.289
272.4 | 688904 | 16514.06 | 3489.049 | 3223.672 | 1614.699
274.7 | 630736.9 | 14854.71 | 2917.79 | 3677.579 | 2120.966
277.3 | 567126.3 | 15681.09 | 3245.497 | 3042.429 | 1720.66
279.7 | 491378 | 16186.98 | 1967.227 | 1799.983 | 1458.07
281.9 | 464892.1 | 16582.38 | 4652.98 | 3190.241 | 1493.195
284.2 | 422525 | 17713.02 | 3261.721 | 2564.147 | 1659.463
286.5 | 389957.9 | 15713.67 | 4790.462 | 3508.054 | 1525.731
288.8 | 363490.8 | 19534.31 | 5149.203 | 2751.96 | 1381.998
291 | 344204.9 | 16209.71 | 5954.955 | 3392.218 | 1057.124
293.6 | 320294.3 | 18466.09 | 3512.663 | 1807.068 | 776.8178
295.7 | 303189.6 | 17436.24 | 5575.426 | 1833.678 | 1120.801
298 | 289922.5 | 20626.89 | 4214.167 | 2067.584 | 1057.069
300.5 | 283093 | 22288.02 | 5948.886 | 1828.786 | 1115.621
302.4 | 261950.7 | 21337.69 | 6475.672 | 1538.1 | 1157.32
305.1 | 251558.9 | 21879.31 | 4406.368 | 3006.599 | 1098.156
307.4 | 246691.8 | 24059.96 | 3915.109 | 2030.505 | 824.4236
309.6 | 250305.9 | 26035.36 | 6810.862 | 2690.763 | 1079.549
311.9 | 242538.8 | 24516 | 3619.603 | 1544.669 | 1135.817
314.6 | 233847 | 19907.63 | 6270.299 | 1393.168 | 796.6527
316.9 | 222279.9 | 20558.27 | 3859.04 | 1987.074 | 1352.92
319.2 | 223412.8 | 16578.92 | 5237.781 | 1120.98 | 839.188
321.1 | 215470.4 | 16518.58 | 4374.567 | 1470.294 | 430.8874
323.8 | 225578.6 | 13970.21 | 4215.263 | 1218.792 | 151.7233
326.1 | 210711.5 | 12290.85 | 4934.004 | 1962.698 | 877.9909
328.3 | 207925.6 | 12156.25 | 7029.757 | 852.9563 | 1133.117
330.7 | 212377.3 | 10642.14 | 6381.487 | 530.5105 | 870.5262
333.3 | 213466.7 | 12508.52 | 5149.194 | 1345.361 | 920.2201
335.6 | 215299.6 | 10189.16 | 6117.935 | 419.267 | 856.4877
337.9 | 202532.5 | 8389.808 | 5536.676 | 483.1732 | 942.7553
339.8 | 206590.1 | 9949.471 | 7053.462 | 402.4869 | 724.4547
342.7 | 204936 | 11421.59 | 7110.136 | 908.2816 | 897.5748
345 | 195468.9 | 10712.23 | 6988.877 | 372.1877 | 403.8424
347.3 | 189801.8 | 10642.88 | 5737.618 | 976.0939 | 710.11
349.6 | 185934.7 | 9173.521 | 8056.359 | 0 | 606.3777
351.9 | 181467.6 | 7704.165 | 6215.1 | 343.9061 | 1042.645
354.5 | 187857 | 9740.546 | 5952.807 | 1438.757 | 622.3392
356.8 | 182389.9 | 11561.19 | 7901.549 | 752.6627 | 1088.607
359 | 185504 | 10786.59 | 8557.301 | 1702.921 | 433.7324
361.3 | 190536.9 | 12647.23 | 9216.042 | 2046.827 | 0
363.6 | 185169.8 | 9687.878 | 11374.78 | 2510.733 | 1066.268
365.8 | 203183.9 | 12523.28 | 13430.54 | 2680.991 | 661.3932
368.5 | 200092.1 | 9394.903 | 12751.23 | 3029.49 | 162.2291
370.7 | 204306.2 | 9930.302 | 13916.98 | 3979.748 | 1007.355
373 | 198839.1 | 11280.95 | 16705.73 | 4503.654 | 803.6223
375.4 | 199190.8 | 7136.836 | 17837.45 | 5391.208 | 921.032
377.6 | 199604.9 | 10472.24 | 19903.21 | 7901.466 | 936.1576
380.2 | 217094.3 | 9558.616 | 22510.91 | 7426.316 | 585.8515
382.5 | 213727.2 | 10209.26 | 25669.66 | 9620.223 | 892.1191
384.8 | 222060.1 | 8999.905 | 30578.4 | 11324.13 | 648.3867
387.1 | 234493 | 7730.549 | 33047.14 | 13708.03 | 1164.654
389.4 | 243425.9 | 8091.194 | 36485.88 | 16671.94 | 550.922
392 | 251015.3 | 10237.57 | 44463.59 | 20056.79 | 640.6159
394.3 | 261548.2 | 9948.219 | 52062.33 | 25420.7 | 446.8835
396.5 | 287862.3 | 10393.62 | 56098.08 | 30640.96 | 652.0091
398.8 | 304195.2 | 8954.262 | 64756.82 | 37624.86 | 728.2767
401.1 | 323128.1 | 8894.907 | 74655.56 | 44188.77 | 1164.544
403.7 | 356117.5 | 10151.29 | 86113.27 | 50673.62 | 1004.238
405.9 | 399731.6 | 11016.69 | 99119.02 | 59163.88 | 1129.364
408.2 | 428064.5 | 11507.33 | 113677.8 | 71747.78 | 415.6314
410.5 | 484597.4 | 10997.98 | 129236.5 | 84311.69 | 831.899
413.1 | 559486.8 | 9644.356 | 144594.2 | 100446.5 | 201.5929
415.3 | 631300.9 | 10659.75 | 168450 | 125486.8 | 1236.718
417.6 | 751033.8 | 9920.399 | 200528.7 | 165250.7 | 1492.986
419.9 | 932566.7 | 13081.04 | 238727.4 | 219994.6 | 1359.254
422.2 | 1166699.6 | 8811.688 | 283836.2 | 330198.5 | 1875.521
424.4 | 1619613.7 | 13277.09 | 345181.9 | 634528.8 | 2040.647
427 | 2686203.1 | 13463.47 | 423009.6 | 1379753.6 | 3160.341
429.3 | 4168736.0 | 14754.11 | 493578.4 | 1138857.5 | 2916.608
431.5 | 3419550.1 | 16049.51 | 472004.1 | 463547.8 | 1591.734
433.8 | 1739983.0 | 12410.16 | 417702.9 | 189181.7 | 1568.002
436 | 1050597.1 | 15575.55 | 378348.6 | 127612 | 1673.127
438.3 | 821230 | 13156.2 | 334217.4 | 101945.9 | 1649.395
440.6 | 708462.9 | 12366.84 | 295246.1 | 85149.76 | 695.6625
443.2 | 602952.2 | 11473.22 | 258343.8 | 75684.61 | 1045.356
445.5 | 557085.2 | 9093.869 | 228792.6 | 69118.52 | 1121.624
447.7 | 499999.2 | 13819.27 | 198718.3 | 60658.78 | 1066.75
450 | 454432.2 | 11819.91 | 169657.1 | 58562.69 | 933.0172
452.3 | 433165.1 | 11340.56 | 149945.8 | 54176.59 | 839.2848
454.9 | 392054.4 | 10726.94 | 138623.5 | 48721.44 | 608.9786
456.8 | 360512.1 | 11076.6 | 124150.3 | 47540.76 | 1120.678
459.5 | 330720.3 | 10698.23 | 118421 | 43219.25 | 741.5139
461.8 | 307453.2 | 9208.87 | 110809.7 | 42393.16 | 887.7816
464 | 290667.3 | 8924.269 | 107235.5 | 38513.42 | 912.9071
466.6 | 274456.6 | 5160.65 | 98033.19 | 37068.27 | 672.601
468.6 | 259633.1 | 5675.558 | 98662.96 | 36041.23 | 835.4424
471.2 | 247122.4 | 8221.939 | 95360.67 | 35396.08 | 1005.136
473.4 | 236136.5 | 9187.338 | 95646.42 | 32026.34 | 550.2618
475.7 | 224969.4 | 9967.982 | 94745.16 | 31060.24 | 776.5295
478 | 214902.4 | 8988.627 | 91603.91 | 29214.15 | 442.7971
480.6 | 208891.7 | 9655.007 | 87981.61 | 29839 | 952.4909
482.8 | 203305.8 | 8220.406 | 87677.37 | 27719.26 | 1197.617
485.1 | 194938.7 | 10461.05 | 87316.11 | 23763.17 | 913.8842
487.3 | 188752.8 | 9476.45 | 82701.86 | 24133.42 | 1349.01
490 | 178461 | 7178.076 | 79212.56 | 23411.92 | 609.8456
492.2 | 165075.1 | 10383.48 | 78448.31 | 20992.18 | 944.9712
494.5 | 165108 | 6624.119 | 77687.05 | 19436.09 | 1251.239
496.8 | 172640.9 | 10154.76 | 78045.79 | 20309.99 | 907.5065
499.1 | 159473.8 | 9245.408 | 75414.53 | 17103.9 | 613.7741
501.3 | 165287.9 | 8970.807 | 73880.28 | 16344.16 | 928.8997
503.6 | 151020.8 | 7671.452 | 71649.02 | 16108.06 | 1045.167
506.2 | 150410.2 | 8717.832 | 70296.73 | 14642.91 | 764.8612
508.5 | 131743.1 | 8838.477 | 69935.47 | 15656.82 | 801.1288
510.7 | 136957.2 | 6883.876 | 68521.22 | 15417.08 | 846.2544
513.3 | 126746.6 | 9580.256 | 71348.93 | 13161.93 | 995.9482
515.3 | 121523 | 11145.16 | 68658.71 | 13424.89 | 938.7897
517.9 | 118812.4 | 12361.55 | 70546.41 | 12459.74 | 1078.484
520.1 | 122626.5 | 10366.94 | 65292.17 | 10830 | 1273.609
522.4 | 104359.4 | 10897.59 | 64230.91 | 9693.904 | 1119.877
524.7 | 100792.3 | 9248.233 | 63979.65 | 9367.81 | 1006.144
526.9 | 95606.39 | 8463.632 | 63555.4 | 9428.068 | 901.2699
529.5 | 89695.76 | 8370.013 | 61183.11 | 9872.919 | 990.9638
531.8 | 92728.67 | 10700.66 | 60631.85 | 7886.825 | 1287.231
534.1 | 79161.58 | 7621.302 | 59960.59 | 7510.731 | 1293.499
536.3 | 77475.67 | 6216.701 | 57726.34 | 6710.989 | 1178.625
538.6 | 72808.58 | 9997.345 | 60555.08 | 8524.895 | 1104.892
541.2 | 71497.95 | 8153.726 | 57732.79 | 7049.746 | 1074.586
543.5 | 72530.86 | 7354.37 | 58511.53 | 6373.652 | 1500.854
545.8 | 76563.77 | 8905.015 | 57630.27 | 5577.558 | 967.1214
548 | 72577.86 | 8530.414 | 57776.03 | 4957.816 | 1192.247
550.3 | 68710.77 | 7001.058 | 54494.77 | 5861.722 | 1298.515
552.8 | 66881.32 | 7362.193 | 54519.49 | 4292.924 | 1087.066
555.1 | 61514.23 | 9522.838 | 52238.23 | 4536.831 | 1323.334
557.3 | 65328.32 | 7148.237 | 56973.98 | 5577.089 | 1228.46
559.6 | 60361.23 | 9078.881 | 52612.72 | 4760.995 | 1454.727
561.8 | 60475.32 | 9224.28 | 56038.47 | 4621.253 | 1619.853
564.1 | 61208.23 | 6674.925 | 54147.21 | 3945.159 | 1286.12
566.7 | 60797.6 | 6991.305 | 55304.92 | 5060.009 | 1155.814
569 | 63730.51 | 5221.95 | 53323.66 | 4153.915 | 1432.082
571.3 | 56363.42 | 4982.594 | 53332.4 | 4337.822 | 1448.35
573.5 | 53477.51 | 6977.993 | 53838.16 | 3648.08 | 1253.475
575.8 | 53210.42 | 5138.638 | 52866.9 | 3531.986 | 1119.743
578.3 | 50780.97 | 6109.773 | 53781.62 | 2473.188 | 1218.295
580.6 | 51113.88 | 4360.417 | 55960.36 | 4487.094 | 1184.562
582.9 | 57946.79 | 6701.062 | 55159.1 | 4691 | 1690.83
585.1 | 57260.88 | 5466.461 | 58334.85 | 3661.258 | 1365.955
587.4 | 57693.79 | 7587.105 | 56573.59 | 3645.164 | 1822.223
589.7 | 54626.7 | 2867.749 | 57492.33 | 3559.071 | 1418.491
592.2 | 52597.25 | 3838.885 | 58877.05 | 2250.273 | 1727.042
594.5 | 63630.16 | 5979.529 | 59045.79 | 4664.179 | 1673.31
596.7 | 59544.25 | 2714.928 | 63751.54 | 4294.437 | 1378.436
599 | 55877.16 | 4225.573 | 61810.29 | 2978.343 | 1484.703