## Sheet1
temp (K) | H2 | Water | CO | CO2 | HOAc
100 | 50384.08 | 10459.76 | 56159.95 | 3749.444 | 1899.861
102.8 | 49755.9 | 9621.342 | 60702.07 | 3649.331 | 2517.572
105.7 | 44933.85 | 6580.121 | 56665.34 | 2443.141 | 1866.63
108.9 | 38530.22 | 4770.499 | 53972.05 | 2478.726 | 1239.728
111.5 | 32789.76 | 2427.681 | 48611.87 | 3660.763 | 604.7457
114.1 | 21049.31 | 1884.863 | 42321.7 | 1592.8 | 719.763
116.4 | 19690.45 | 1630.447 | 36898.08 | 853.0639 | 280.7399
118.7 | 11431.58 | 1446.031 | 29374.47 | 1193.328 | 21.71677
120.8 | 6960.449 | 3127.217 | 27048.56 | 1215.742 | 0
123.2 | 11107.72 | 0 | 25386.09 | 1929.931 | 452.3237
125.3 | 2336.586 | 2571.185 | 24850.18 | 1712.345 | 150.6069
127.4 | 9165.451 | 5012.371 | 24224.27 | 1754.76 | 658.8902
129.5 | 5894.315 | 1983.556 | 25678.36 | 2877.175 | 727.1734
131.7 | 4029.316 | 4331.941 | 25373.6 | 1993.514 | 1456.803
133.9 | 4664.316 | 5470.326 | 24548.84 | 3059.853 | 1146.434
136.2 | 4005.453 | 5585.91 | 25625.22 | 3240.117 | 947.4104
138.8 | 2264.999 | 5103.092 | 22305.05 | 2782.154 | 1042.428
141 | 0 | 3911.477 | 20400.29 | 3668.493 | 1452.058
143.3 | 4741.137 | 3367.061 | 19496.67 | 4148.757 | 2003.035
145.7 | 5088.41 | 4739.844 | 18464.2 | 4402.945 | 3105.358
148.3 | 12847.96 | 5037.026 | 19104.03 | 4534.982 | 4990.376
150.6 | 10489.09 | 5572.61 | 17580.41 | 5245.246 | 8601.353
152.9 | 18230.23 | 9198.194 | 15556.8 | 6175.51 | 15702.33
155.1 | 18765.23 | 13526.58 | 20232.04 | 8351.849 | 26221.96
157.4 | 22406.37 | 20812.16 | 24368.42 | 12852.11 | 43852.94
160 | 26765.91 | 30939.34 | 31758.25 | 17214.15 | 63257.95
162.2 | 44800.92 | 42827.73 | 39943.48 | 21770.49 | 74667.58
164.5 | 61542.05 | 51903.31 | 35419.87 | 17180.75 | 47138.56
166.7 | 50977.05 | 44131.7 | 24255.11 | 10217.09 | 26708.19
169 | 39118.19 | 42757.28 | 19731.49 | 11177.36 | 20459.17
171.5 | 38171.6 | 38007.26 | 17280.17 | 9245.469 | 20362.84
173.8 | 25312.74 | 37032.85 | 16556.56 | 10355.73 | 18813.81
176.1 | 29353.87 | 37558.43 | 15312.94 | 9005.996 | 17554.79
178.4 | 17495.01 | 41604.02 | 13879.33 | 9646.26 | 13805.77
180.7 | 25536.15 | 41149.6 | 13185.71 | 8416.524 | 12906.75
183.3 | 19395.69 | 39446.78 | 14965.54 | 7268.561 | 11401.76
185.5 | 10730.69 | 40325.17 | 11240.77 | 7534.9 | 10491.39
187.8 | 10071.83 | 41030.75 | 9677.159 | 6815.164 | 9272.37
189.8 | 20194.56 | 39434.74 | 9510.102 | 8243.654 | 8629.306
192.3 | 17047.97 | 41024.72 | 9248.781 | 6851.767 | 8972.977
194.6 | 19289.11 | 41120.3 | 10505.17 | 7092.03 | 8823.954
197.2 | 21648.65 | 40897.49 | 8894.992 | 7284.068 | 8208.971
199.5 | 24389.79 | 36423.07 | 8151.377 | 6594.331 | 8359.948
201.7 | 18124.79 | 39321.46 | 5706.614 | 6480.671 | 8369.578
204 | 25265.93 | 39327.04 | 6452.999 | 5810.934 | 8510.555
206.6 | 34925.47 | 37734.22 | 6552.826 | 6492.972 | 8245.572
208.9 | 43266.61 | 38489.81 | 6679.21 | 5633.235 | 7366.549
211.2 | 57907.75 | 34475.39 | 6085.595 | 5913.499 | 7837.526
213.5 | 73948.88 | 37900.97 | 7241.98 | 6863.763 | 7268.503
215.7 | 94083.89 | 36279.36 | 5607.217 | 6200.102 | 7868.133
218.4 | 119449.6 | 35033.74 | 6398.191 | 6196.064 | 7594.497
220.7 | 138490.7 | 35409.32 | 7284.576 | 6356.328 | 7275.474
223 | 178231.8 | 33264.91 | 6990.96 | 5276.591 | 7596.451
225.2 | 209266.8 | 34853.29 | 4896.198 | 4592.93 | 6516.081
227.5 | 253308 | 35898.88 | 7352.583 | 6113.194 | 7157.058
229.7 | 283843 | 33837.26 | 5367.821 | 5319.533 | 7066.688
232.4 | 318808.7 | 33021.64 | 4768.794 | 5445.495 | 6193.052
234.7 | 345649.8 | 31647.23 | 3295.179 | 4065.759 | 5684.029
236.9 | 396684.8 | 30835.61 | 6080.416 | 4962.098 | 6013.659
239.2 | 437125.9 | 29881.2 | 6976.801 | 6152.362 | 5804.636
241.5 | 478967.1 | 31686.78 | 5473.186 | 5572.626 | 5105.613
243.7 | 513502.1 | 29825.16 | 6848.424 | 4518.965 | 4805.243
246 | 546543.2 | 29660.75 | 2934.808 | 4689.228 | 5186.219
248.6 | 574902.8 | 27467.93 | 3834.635 | 4121.266 | 4651.237
250.9 | 632243.9 | 26763.51 | 3101.019 | 4191.529 | 4332.214
253.2 | 673285 | 26499.1 | 1207.404 | 5041.793 | 3593.191
255.5 | 703226.2 | 22574.68 | 3443.789 | 3982.057 | 3604.167
257.8 | 694967.3 | 24280.27 | 2060.174 | 5172.321 | 3565.144
260.4 | 711126.9 | 24197.45 | 0 | 2494.358 | 2870.162
262.7 | 722868 | 17793.03 | 1766.385 | 2494.622 | 3111.139
264.9 | 747103 | 22511.42 | 3951.622 | 4280.961 | 3030.769
267.2 | 743544.1 | 26117 | 3528.007 | 4621.225 | 2701.745
269.5 | 700685.3 | 21202.59 | 5954.392 | 3371.488 | 2412.722
271.8 | 659526.4 | 21658.17 | 3650.777 | 3541.752 | 2523.699
274.4 | 615185.9 | 17705.35 | 5470.603 | 2763.789 | 1848.717
276.6 | 539420.9 | 16443.74 | 5445.841 | 1770.128 | 2028.347
278.9 | 480262.1 | 13609.32 | 3612.225 | 2720.392 | 1419.323
281.2 | 441103.2 | 15344.9 | 2948.61 | 2090.656 | 1320.3
283.8 | 413962.8 | 17672.09 | 5308.436 | 2102.693 | 1325.318
285.8 | 377785.5 | 16946.07 | 3751.38 | 3091.183 | 1762.254
288.4 | 356745 | 21673.25 | 8401.206 | 2393.221 | 1467.271
290.7 | 341586.2 | 20418.84 | 4557.591 | 1823.484 | 1508.248
293 | 343327.3 | 21464.42 | 6193.976 | 393.7481 | 1579.225
295.3 | 330868.5 | 23680.01 | 6130.36 | 2844.012 | 1240.202
297.9 | 305128 | 21357.19 | 4300.187 | 1576.049 | 1365.219
299.6 | 303432.3 | 27799.58 | 7799.688 | 1082.766 | 1278.115
302.5 | 297910.3 | 25358.36 | 6922.956 | 2106.577 | 1107.173
304.7 | 279245.3 | 24426.74 | 3418.194 | 902.9157 | 796.8032
307 | 268586.4 | 27352.33 | 4944.579 | 1643.179 | 1307.78
309.6 | 256046 | 26529.51 | 4634.405 | 465.2167 | 762.7974
311.9 | 245687.1 | 28175.09 | 6290.79 | 1345.48 | 913.7743
314.2 | 238428.2 | 26710.68 | 5107.174 | 155.7441 | 924.7512
316.4 | 237663.2 | 23199.06 | 6172.412 | 1412.083 | 1034.381
318.7 | 239004.4 | 21434.64 | 6698.797 | 912.3471 | 895.3581
321.3 | 227363.9 | 21661.83 | 6138.623 | 1814.384 | 1240.375
323.6 | 225605.1 | 15947.41 | 5435.008 | 1224.648 | 711.3523
325.9 | 220446.2 | 12952.99 | 3871.393 | 2084.912 | 1162.329
328.2 | 214087.3 | 13068.58 | 4947.778 | 1225.176 | 773.3061
330.8 | 204446.9 | 12065.76 | 5957.604 | 177.2128 | 1138.323
333.1 | 202588 | 12421.34 | 6633.989 | 567.4765 | 809.3003
335.4 | 200829.1 | 10476.93 | 4020.373 | 767.7402 | 1020.277
337.7 | 188570.3 | 11692.51 | 5896.758 | 1048.004 | 781.254
339.9 | 174105.3 | 12250.9 | 6021.996 | 834.3431 | 1170.884
342.2 | 175846.4 | 12246.48 | 4098.381 | 604.6069 | 841.861
344.5 | 173087.6 | 10022.06 | 5484.765 | 44.8706 | 802.8378
347.1 | 177247.1 | 15069.25 | 6114.592 | 1766.908 | 537.8552
349.4 | 162288.2 | 10884.83 | 6630.976 | 657.1716 | 288.8321
351.7 | 163729.4 | 14000.42 | 7357.361 | 1447.435 | 619.8089
354 | 172570.5 | 12556 | 6243.746 | 707.699 | 1300.786
356.2 | 159105.5 | 11914.38 | 8388.984 | 1934.038 | 1360.416
358.9 | 163871.2 | 11348.77 | 9089.957 | 0 | 846.78
360.8 | 156087.8 | 10565.55 | 10221.75 | 1504.566 | 742.3696
363.4 | 165947.3 | 11312.73 | 12361.58 | 1606.603 | 1107.387
365.7 | 169588.5 | 13498.32 | 10277.96 | 2536.867 | 1098.364
368 | 172629.6 | 14043.9 | 11314.35 | 2997.13 | 529.3407
370.3 | 176170.7 | 10869.49 | 13560.73 | 2407.394 | 700.3176
372.9 | 171930.3 | 12246.67 | 15760.56 | 4319.431 | 505.3349
375.2 | 181271.4 | 11762.25 | 18006.94 | 4089.695 | 1156.312
377.5 | 182412.6 | 11227.84 | 18433.33 | 5109.959 | 1057.289
379.7 | 177047.6 | 12336.22 | 21198.57 | 5996.298 | 816.9187
382 | 178588.7 | 13451.8 | 24424.95 | 7956.562 | 877.8956
384.6 | 183548.3 | 13028.99 | 28524.78 | 9198.599 | 962.9129
386.9 | 185689.4 | 11804.57 | 30481.16 | 13398.86 | 1503.89
389.5 | 200148.9 | 12191.75 | 36930.99 | 15370.9 | 1058.907
391.5 | 207771.7 | 10795.74 | 43063.93 | 19219.39 | 595.8436
394 | 221425.1 | 10165.72 | 47112.61 | 23587.5 | 469.5141
396.3 | 230966.2 | 11661.31 | 55849 | 30227.77 | 430.491
398.6 | 259607.3 | 11326.89 | 65195.38 | 37358.03 | 791.4678
401.2 | 279966.9 | 13304.07 | 72885.21 | 44140.07 | 956.4852
403.5 | 315508 | 11259.66 | 82701.59 | 52830.33 | 1317.462
405.8 | 361449.2 | 11735.24 | 94127.98 | 61130.6 | 778.4389
408 | 388784.2 | 8613.625 | 109363.2 | 73036.93 | 978.069
410.3 | 447225.3 | 11299.21 | 126329.6 | 87257.2 | 1339.046
412.9 | 533284.9 | 12446.39 | 145639.4 | 108319.2 | 1204.063
415.2 | 620826 | 12961.97 | 170125.8 | 136119.5 | 935.0401
417.5 | 761867.1 | 13017.56 | 200692.2 | 186759.8 | 1276.017
419.7 | 976502.1 | 13425.94 | 244887.4 | 275626.1 | 1785.647
422 | 1370543.3 | 14301.53 | 293503.8 | 488026.4 | 2066.624
424.6 | 2203402.8 | 14448.71 | 381413.6 | 1390468.4 | 3441.641
426.8 | 4388837.8 | 18047.09 | 467508.9 | 1169044.7 | 3031.271
429.1 | 3310678.9 | 19292.68 | 465305.3 | 582055 | 2442.248
431.4 | 2035020.1 | 18178.26 | 447651.7 | 269215.3 | 2393.225
433.6 | 1257455.1 | 17666.65 | 415396.9 | 168611.6 | 1152.855
436.2 | 961214.6 | 15393.83 | 379866.7 | 128453.6 | 1127.872
438.5 | 794155.8 | 15939.41 | 347693.1 | 107383.9 | 1368.849
440.8 | 721096.9 | 16105 | 311389.5 | 93424.17 | 1409.826
443.1 | 664238 | 15820.58 | 275715.9 | 83914.44 | 1180.803
445.4 | 621179.2 | 15056.17 | 243142.3 | 75194.7 | 1251.78
448 | 583838.7 | 14743.35 | 215272.1 | 69916.74 | 1136.797
450.3 | 550479.9 | 14508.93 | 183628.5 | 63727 | 887.7741
452.5 | 506414.9 | 15067.32 | 162213.7 | 60553.34 | 1107.404
454.8 | 460456 | 14592.9 | 143710.1 | 55523.6 | 1458.381
457.1 | 426897.1 | 14838.48 | 133996.5 | 53933.87 | 819.3579
459.3 | 394332.1 | 12386.87 | 121271.7 | 49800.21 | 1378.988
461.6 | 381773.3 | 15322.45 | 115738.1 | 48600.47 | 1529.965
464.2 | 357732.8 | 14059.63 | 110437.9 | 47222.51 | 1064.982
466.5 | 339674 | 13255.22 | 107554.3 | 45632.77 | 1195.959
468.8 | 335715.1 | 14840.8 | 102410.7 | 43073.04 | 1556.936
471 | 321950.1 | 12379.19 | 98295.93 | 39889.38 | 1496.566
473.3 | 316991.2 | 12574.77 | 96582.31 | 39169.64 | 1287.543
475.6 | 305132.4 | 15460.36 | 93878.7 | 38299.9 | 1398.52
478.2 | 280791.9 | 12427.54 | 92088.52 | 35941.94 | 973.5371
480.5 | 274933.1 | 14973.12 | 90154.91 | 34662.2 | 1614.514
482.8 | 249674.2 | 8608.706 | 85071.29 | 33662.47 | 1245.491
485 | 258609.2 | 13037.09 | 84396.53 | 31698.81 | 1405.121
487.3 | 236950.3 | 11222.67 | 85662.92 | 29799.07 | 1436.098
489.9 | 229509.9 | 14419.86 | 80092.74 | 26481.11 | 1061.115
491.8 | 224026.5 | 11216.64 | 76504.54 | 26395.67 | 1166.705
494.4 | 201786 | 12003.83 | 77514.36 | 25417.71 | 1511.722
497 | 204045.6 | 9561.007 | 76274.19 | 23709.75 | 1126.739
499.3 | 193886.7 | 13156.59 | 75820.58 | 22830.01 | 1507.716
501.6 | 189727.8 | 13482.18 | 73826.96 | 23160.28 | 1488.693
503.8 | 173262.8 | 10450.56 | 73542.2 | 21506.61 | 1428.323
506.1 | 170004 | 12606.14 | 70758.58 | 19656.88 | 1719.3
508.4 | 174145.1 | 11861.73 | 67904.97 | 17617.14 | 1390.277
510.7 | 153886.2 | 10827.31 | 68481.35 | 17607.41 | 1791.254
513.3 | 158545.8 | 14164.49 | 68961.18 | 15279.44 | 1316.271
515.5 | 140680.8 | 10122.88 | 68066.42 | 15815.78 | 1605.901
517.8 | 133721.9 | 12188.46 | 64862.8 | 13916.05 | 1546.878
520.1 | 135363.1 | 14044.05 | 65759.19 | 14146.31 | 1357.855
522.6 | 121116.5 | 14594.03 | 62877.87 | 13334.42 | 1721.525
524.6 | 119639.2 | 13428.02 | 63600.81 | 12742.91 | 1308.462
527.2 | 109998.7 | 11625.2 | 62810.63 | 12064.95 | 1503.479
529.5 | 107239.9 | 11800.78 | 62297.02 | 11785.21 | 1884.456
531.8 | 105781 | 10206.37 | 59513.4 | 9765.477 | 1415.433
534.3 | 90434.43 | 12076.35 | 58762.08 | 9853.59 | 2089.103
536.6 | 94275.57 | 8751.932 | 59338.47 | 9973.854 | 2000.08
538.9 | 95116.71 | 10197.52 | 58964.85 | 8724.118 | 1701.057
541.1 | 95351.71 | 12835.9 | 57300.09 | 8650.457 | 1990.687
543.4 | 86492.84 | 10581.49 | 57066.48 | 9580.72 | 1801.664
545.9 | 79846.25 | 10421.47 | 56305.15 | 7068.833 | 1895.335
548.2 | 80987.39 | 9967.052 | 56461.54 | 7789.097 | 1476.312
550.5 | 76728.53 | 11962.64 | 55967.92 | 6899.361 | 1857.288
552.7 | 80963.53 | 8791.021 | 55203.16 | 5835.7 | 1476.918
555 | 76804.66 | 10886.6 | 54419.55 | 5705.964 | 1537.895
557.2 | 85739.67 | 11944.99 | 55164.78 | 6522.303 | 1777.525
559.8 | 78699.21 | 13322.17 | 54534.61 | 5994.34 | 1742.543
562.1 | 72140.35 | 7627.756 | 52771 | 7134.604 | 2043.52
564.3 | 70075.35 | 12476.14 | 51776.23 | 7180.943 | 1973.15
566.6 | 78516.49 | 12601.72 | 53792.62 | 4161.207 | 1974.127
568.9 | 66657.62 | 11017.31 | 51429 | 3471.47 | 1745.103
571.5 | 67017.17 | 7444.49 | 54668.83 | 5023.508 | 1820.121
573.7 | 60452.17 | 10392.88 | 54664.07 | 6169.847 | 1929.751
576 | 60893.31 | 9418.459 | 53830.45 | 4400.111 | 1670.728
578.3 | 60234.44 | 9994.043 | 53846.84 | 4090.374 | 2061.705
580.5 | 55169.44 | 3512.428 | 56702.07 | 5156.714 | 2001.335
582.7 | 61504.45 | 6320.813 | 53137.31 | 3783.053 | 2210.965
585 | 58845.58 | 11366.4 | 54683.7 | 4273.317 | 2131.942
587.6 | 56805.13 | 8503.579 | 54713.52 | 3255.354 | 2336.959
589.9 | 59346.27 | 10149.16 | 52729.91 | 4455.618 | 2487.936
592.1 | 46381.27 | 11517.55 | 57085.14 | 3091.957 | 2487.566
594.4 | 49122.4 | 9973.132 | 59011.53 | 2852.22 | 2158.543
596.6 | 47657.4 | 7631.516 | 54106.77 | 3048.56 | 2468.173
599.2 | 45316.95 | 9898.698 | 59106.59 | 4000.597 | 1913.19