## Sheet1
L | H2 | Water | HOAc | CO2 | CO
0 | 0 | 0 | 0 | 0 | 0
1e-9 15s | 99432864.0 | 517946.9 | 67958.39 | 7559296.9 | 5077998.7
9.1e-9 15s | 123839431.0 | 392865.6 | 1448068.3 | 16285203.1 | 13585008.5
1.04 e-8 15s | 122436829.1 | 404390.9 | 4105228.5 | 16213893.1 | 13434788.1
1.5 e-9 15s | 98869495.5 | 654221 | 87225.61 | 11520320.0 | 7971459.9
1.8 e-9 15s | 103458599.3 | 565537.5 | 55055.76 | 11301261.4 | 8063030.0
2.5e-9 15s | 120815990.7 | 591018.5 | 140340.5 | 14224533.2 | 10600218.1
3.2e-9 15s | 117327332.7 | 572378.1 | 181001.8 | 14824370.4 | 10838513.3
3.5e-9 15s | 115699576.7 | 454233 | 414761.9 | 17303903.1 | 12872728.7
3.6e-9 15s | 127940382.8 | 446974.5 | 232070 | 15542286.0 | 11977008.4
4.9e-9 15s | 131997818.9 | 400388.3 | 524824 | 16787424.8 | 13387017.8
6.3e-9 15s | 128348734.4 | 262250.7 | 461114 | 14597034.2 | 12280105.3
7.6e-9 15s | 130262217.0 | 312411.7 | 1892970.0 | 16556193.4 | 13138063.6
8.4e-9 15s | 122040816.6 | 245106.2 | 840643.6 | 15570791.4 | 12903431.3
9.1e-9 15s repeat | 124884999.6 | 260454.7 | 650669.1 | 15471984.7 | 12206096.3
9.6e-9 15s | 130525130.2 | 300211.2 | 1696379.0 | 16368221.3 | 13519583.0