## Sheet1
temp (K) | H2 | Water | CO | CO2 | HOAc
112.4 | 58790.73 | 14475.06 | 55784.25 | 1562.932 | 459.4479
115 | 46436.01 | 13103.36 | 50834.37 | 1367.587 | 454.5387
117.3 | 47940.3 | 11496.85 | 44408.72 | 1900.166 | 290.196
120.1 | 41562.92 | 12105.02 | 39322.7 | 1382.871 | 304.9092
122.7 | 43658.21 | 10673.32 | 36672.82 | 2077.526 | 0
124.9 | 33248.83 | 11131.87 | 33915.24 | 1366.08 | 385.8461
127 | 33475.8 | 10175.5 | 30585.73 | 1700.608 | 191.881
129.1 | 34782.76 | 11049.12 | 31696.21 | 1455.137 | 327.9159
131.2 | 30679.72 | 16002.75 | 30436.7 | 1679.666 | 493.9508
133.6 | 26257.68 | 11711.18 | 29332.97 | 1256.27 | 249.4193
135.8 | 22978.3 | 14249.74 | 31415.39 | 2794.824 | 685.2653
138.3 | 22769.93 | 11483.1 | 30593.59 | 715.4536 | 290.545
140.5 | 19920.55 | 11491.66 | 29006 | 1424.008 | 366.3911
142.8 | 17634.84 | 12135.15 | 26340.34 | 986.5866 | 422.0483
145.1 | 19059.14 | 10828.64 | 25194.69 | 559.1658 | 407.7056
147.4 | 16983.43 | 12122.14 | 21219.03 | 1201.745 | 523.3629
149.7 | 15647.72 | 12075.63 | 20673.37 | 1184.324 | 579.0202
152 | 14542.01 | 11939.12 | 16457.72 | 546.9032 | 574.6774
154.6 | 19777.3 | 11577.42 | 14567.84 | 991.5578 | 379.7683
156.9 | 18031.59 | 11030.91 | 11562.19 | 1244.137 | 685.4255
159.1 | 10472.22 | 10349.47 | 11624.6 | 1442.691 | 721.2716
161.4 | 11976.51 | 11002.97 | 11428.94 | 1705.27 | 546.9289
163.7 | 6160.8 | 11696.46 | 9063.287 | 1627.849 | 632.5862
166.3 | 9876.087 | 10844.76 | 8853.414 | 1562.504 | 557.677
168.6 | 3900.379 | 11008.25 | 7107.757 | 1085.083 | 563.3343
170.8 | 7961.006 | 11336.81 | 6170.172 | 813.6369 | 439.1804
173.1 | 235.2975 | 10520.3 | 6304.515 | 616.216 | 754.8376
175.3 | 12265.92 | 11588.86 | 5226.93 | 364.77 | 600.6837
177.9 | 22111.21 | 12327.16 | 5107.057 | 629.4246 | 495.7746
180.2 | 13155.5 | 12250.65 | 4651.4 | 1032.004 | 461.4318
182.5 | 2319.795 | 11014.15 | 2715.743 | 404.5829 | 337.0891
184.8 | 5834.087 | 10187.64 | 3050.086 | 177.162 | 612.7464
187.1 | 11568.38 | 11321.13 | 3234.429 | 1229.741 | 658.4036
189.6 | 0 | 11384.5 | 1792.628 | 1090.371 | 553.6833
191.9 | 10914.29 | 11697.99 | 1866.971 | 1642.95 | 559.3406
194.2 | 14618.58 | 13471.48 | 2081.314 | 985.5289 | 724.9978
196.5 | 13552.88 | 12814.98 | 825.657 | 268.108 | 470.6551
198.8 | 18527.17 | 11218.47 | 0 | 1640.687 | 606.3124
201 | 13917.79 | 11907.03 | 1132.415 | 719.2411 | 1032.158
203.6 | 29743.08 | 13875.33 | 352.5419 | 573.8958 | 727.2493
205.9 | 20147.37 | 12928.82 | 466.8849 | 46.47488 | 872.9066
208.2 | 30821.66 | 13442.31 | 581.2279 | 1589.054 | 758.5638
210.5 | 37195.96 | 14695.81 | 1895.571 | 841.6331 | 554.2211
212.7 | 35156.58 | 12044.36 | 167.986 | 110.1871 | 650.0672
215.3 | 47261.87 | 11992.66 | 1308.113 | 444.8417 | 715.158
217.6 | 53736.16 | 13856.15 | 2592.456 | 1027.421 | 990.8153
219.9 | 64620.45 | 11599.65 | 316.7989 | 0 | 946.4726
222.1 | 82971.08 | 14658.21 | 769.2139 | 938.5539 | 962.3187
224.7 | 86626.37 | 14976.5 | 1139.341 | 1323.209 | 767.4095
227 | 117280.7 | 16600 | 2313.684 | 1405.788 | 993.0668
229.3 | 132895 | 15313.49 | 1208.027 | 728.3669 | 1068.724
231.6 | 149839.2 | 16036.98 | 1122.37 | 1880.946 | 694.3813
234.2 | 178214.5 | 15765.28 | 1102.497 | 585.6007 | 609.4721
236.5 | 206888.8 | 16408.78 | 1246.84 | 1388.18 | 955.1294
238.7 | 256309.4 | 16397.33 | 2539.255 | 1046.734 | 790.9755
241.4 | 285998.4 | 15170.57 | 2321.31 | 895.4136 | 675.8775
243.6 | 313229 | 16549.12 | 3933.725 | 853.9675 | 871.7236
245.9 | 359473.3 | 17442.62 | 2508.068 | 1346.547 | 937.3809
248.2 | 409177.6 | 15586.11 | 9692.411 | 1419.126 | 573.0382
250.8 | 451412.9 | 16964.41 | 4072.538 | 663.7804 | 688.129
253.4 | 514498.2 | 16522.71 | 2622.664 | 688.4351 | 663.2198
255.7 | 551312.5 | 20226.2 | 4477.007 | 1301.014 | 688.8771
258 | 629136.8 | 17889.69 | 3831.35 | 1343.593 | 794.5344
260.3 | 659691.1 | 17643.19 | 2915.693 | 796.1725 | 470.1916
262.5 | 689131.7 | 14371.74 | 1608.108 | 1304.726 | 366.0377
265.5 | 705691.6 | 17059.78 | 3715.947 | 1185.482 | 440.3733
267.8 | 728195.9 | 18873.27 | 4880.29 | 858.061 | 416.0306
270.1 | 733810.2 | 19016.77 | 3664.633 | 720.6401 | 801.6878
272.4 | 776364.5 | 19280.26 | 5008.976 | 1153.219 | 737.3451
274.6 | 754675.1 | 19458.82 | 3721.391 | 1071.773 | 383.1912
276.8 | 687205.8 | 19027.38 | 4803.806 | 1380.327 | 519.0373
279.1 | 619630.1 | 19920.87 | 5038.149 | 472.9062 | 614.6946
281.7 | 555585.3 | 21909.17 | 6028.276 | 1797.561 | 379.7854
284 | 507059.6 | 20592.66 | 6602.619 | 1630.14 | 575.4427
286.3 | 458783.9 | 21836.16 | 4996.962 | 752.7192 | 561.0999
288.6 | 418178.2 | 24469.65 | 5331.305 | 995.2983 | 616.7572
291.2 | 376733.5 | 24657.95 | 5581.432 | 1209.953 | 551.848
293.5 | 357917.8 | 27821.44 | 7825.775 | 1582.532 | 577.5053
295.8 | 341212.1 | 30234.93 | 6960.118 | 525.1112 | 663.1626
298.1 | 302336.4 | 33708.43 | 8474.461 | 627.6903 | 488.8199
300.4 | 285880.7 | 34811.92 | 6908.804 | 1050.269 | 354.4771
302.9 | 265102.3 | 38185.28 | 7157.003 | 460.8989 | 259.7568
305.2 | 245936.6 | 38228.78 | 6501.346 | 743.4781 | 445.4141
307.5 | 215950.9 | 38492.27 | 6635.689 | 1776.057 | 461.0713
309.7 | 216861.5 | 41960.83 | 5958.104 | 1124.611 | 586.9174
312.1 | 215549.5 | 43169.26 | 6904.375 | 1501.215 | 602.3859
314.7 | 198154.7 | 37857.55 | 5584.502 | 755.8701 | 667.4767
316.6 | 190954.4 | 36731.31 | 6121.133 | 1072.349 | 383.8892
319.2 | 185819.7 | 30719.61 | 7581.26 | 1467.003 | 468.9801
321.5 | 196624 | 27723.1 | 8085.603 | 1739.582 | 384.6373
323.8 | 199718.2 | 23306.59 | 9119.946 | 1102.161 | 430.2946
326.4 | 197123.5 | 20064.89 | 7590.073 | 1356.816 | 675.3854
328.3 | 195373.2 | 17368.64 | 8246.704 | 1963.295 | 681.798
330.9 | 199398.5 | 14376.94 | 7596.831 | 2877.949 | 256.8888
333.2 | 209772.7 | 26370.44 | 9971.174 | 3170.528 | 442.5461
335.8 | 191168 | 14598.73 | 6391.301 | 3665.183 | 247.6369
338.1 | 241322.3 | 18772.23 | 11365.64 | 5787.762 | 473.2942
340.7 | 204227.6 | 16960.52 | 9445.771 | 6192.417 | 678.385
343 | 203001.9 | 16704.02 | 10480.11 | 8074.996 | 534.0423
345.3 | 206086.2 | 14247.51 | 10204.46 | 11247.58 | 369.6995
347.6 | 239560.5 | 15331 | 12708.8 | 14160.15 | 465.3568
349.9 | 239104.8 | 17874.5 | 12953.14 | 18752.73 | 411.0141
352.1 | 256095.4 | 15703.06 | 12135.56 | 22561.29 | 686.8602
354.4 | 264409.7 | 16056.55 | 12039.9 | 28923.87 | 392.5175
357 | 286665 | 14294.85 | 12020.03 | 32898.52 | 497.6083
359.3 | 331859.3 | 17708.34 | 16134.37 | 46491.1 | 513.2656
361.6 | 379473.6 | 16921.83 | 16658.71 | 60833.68 | 548.9228
363.9 | 430017.9 | 18775.33 | 19703.06 | 75836.26 | 624.5801
366.5 | 467313.1 | 17963.62 | 21293.18 | 98950.91 | 939.6709
368.7 | 547883.8 | 16802.18 | 23155.6 | 125739.5 | 745.517
371 | 634548.1 | 17335.68 | 23719.94 | 165962 | 781.1743
373.3 | 799452.4 | 19809.17 | 31534.28 | 209634.6 | 836.8316
375.6 | 900286.6 | 20072.66 | 36348.63 | 251297.2 | 922.4888
377.9 | 1019060.9 | 20626.16 | 37662.97 | 288589.8 | 818.1461
380.2 | 1095005.2 | 19709.65 | 42137.31 | 301852.4 | 913.8034
382.8 | 1108250.5 | 22147.95 | 44497.44 | 286157 | 738.8942
385 | 1056931.1 | 18656.51 | 41149.86 | 248325.6 | 914.7403
387.3 | 1002055.4 | 21730 | 41794.2 | 222768.2 | 590.3976
389.6 | 889939.7 | 20313.49 | 43718.54 | 195040.7 | 626.0549
391.9 | 825394 | 19546.99 | 45372.88 | 177583.3 | 541.7121
394.2 | 785978.3 | 22340.48 | 49297.23 | 164615.9 | 377.3694
396.8 | 738223.6 | 20318.78 | 55417.35 | 153980.5 | 412.4602
399 | 696104.2 | 20937.34 | 60619.77 | 141279.1 | 738.3063
401.3 | 651008.5 | 15740.83 | 64194.11 | 125111.7 | 913.9636
403.6 | 593472.8 | 19934.32 | 73648.46 | 108894.3 | 419.6209
405.9 | 567217.1 | 16797.82 | 82072.8 | 91656.83 | 375.2781
408.1 | 552227.7 | 20856.37 | 98475.21 | 94895.39 | 741.1242
410.7 | 525313 | 20024.67 | 108505.3 | 92530.04 | 506.2151
413 | 527727.3 | 19658.17 | 119509.7 | 88742.62 | 611.8723
415.3 | 518121.6 | 18571.66 | 137244 | 88335.2 | 367.5296
417.5 | 553592.2 | 21820.22 | 158826.4 | 91513.75 | 593.3757
419.8 | 550716.5 | 19603.71 | 174090.8 | 88796.33 | 749.033
422.1 | 551240.8 | 19497.2 | 189505.1 | 89258.91 | 594.6902
424.6 | 579632.4 | 21170.57 | 208773.3 | 87699.54 | 339.9699
426.9 | 570496.7 | 19704.06 | 221057.7 | 76352.12 | 765.6271
429.1 | 522567.3 | 19522.62 | 228510.1 | 42280.68 | 461.4732
431.4 | 395461.6 | 16566.11 | 229214.4 | 30043.25 | 497.1305
433.7 | 344955.9 | 17459.61 | 235518.8 | 28695.83 | 672.7878
436.3 | 312431.2 | 17767.9 | 230028.9 | 26580.49 | 617.8786
438.5 | 301911.8 | 21136.46 | 227031.3 | 25449.04 | 543.7247
440.8 | 282466.1 | 19699.96 | 208745.7 | 22631.62 | 679.382
443.1 | 268890.4 | 15973.45 | 185880 | 18894.2 | 425.0392
445.3 | 243401.1 | 20612.01 | 173942.4 | 17002.75 | 200.8853
447.9 | 249926.3 | 19420.31 | 152472.5 | 16607.41 | 495.9762
450.2 | 244560.6 | 21043.8 | 128826.9 | 15289.99 | 611.6334
452.5 | 215334.9 | 21887.29 | 109251.2 | 14572.57 | 597.2907
454.8 | 210479.2 | 19000.79 | 95885.57 | 12455.15 | 522.948
457 | 180839.8 | 19809.34 | 82827.98 | 11263.7 | 378.7941
459.3 | 169354.1 | 18532.84 | 74272.33 | 10396.28 | 654.4513
461.9 | 162159.4 | 17551.14 | 71302.45 | 9770.934 | 559.5422
464.2 | 149513.7 | 17874.63 | 62066.8 | 8583.513 | 645.1994
466.5 | 141678 | 19918.12 | 62121.14 | 6966.093 | 390.8567
468.7 | 130958.6 | 19276.68 | 57533.56 | 6914.646 | 546.7028
477.8 | 102902.1 | 17705.72 | 63039 | 6420.938 | 709.5207
480.1 | 114696.4 | 21239.21 | 61063.34 | 6543.517 | 875.178
482.4 | 111420.7 | 21232.71 | 62857.69 | 6626.096 | 750.8353
484.6 | 114541.3 | 19121.27 | 62500.1 | 5284.65 | 396.6813
487.2 | 101566.6 | 18869.56 | 61320.23 | 6029.305 | 591.7722
490.1 | 94962.91 | 18172.66 | 61016.14 | 4946.035 | 606.2966
492.7 | 100468.2 | 23120.96 | 60806.27 | 5800.69 | 711.3874
495 | 114472.5 | 18104.45 | 61630.61 | 3973.269 | 557.0447
497.3 | 110156.8 | 16527.95 | 59214.95 | 4985.848 | 412.7019
499.5 | 107167.4 | 18576.51 | 58377.37 | 3604.402 | 448.548
501.8 | 84091.7 | 0 | 58701.71 | 5246.981 | 634.2053
504 | 107032.3 | 18128.56 | 59024.12 | 4475.535 | 620.0514
506.6 | 97147.62 | 14596.86 | 58404.25 | 3220.189 | 835.1422
508.9 | 99601.91 | 17650.35 | 60518.59 | 4672.769 | 540.7995
511.2 | 94536.2 | 17673.84 | 57072.94 | 3695.348 | 686.4568
513.5 | 87690.49 | 13987.34 | 55207.28 | 3427.927 | 552.114
515.7 | 76201.12 | 16275.9 | 55149.7 | 2726.481 | 407.9601
518 | 66195.41 | 17689.39 | 59624.04 | 2779.06 | 533.6174
520.3 | 91329.7 | 17382.88 | 57508.38 | 2361.639 | 529.2747
522.8 | 82931.33 | 14746.24 | 61346.58 | 3512.269 | 734.5543
525.1 | 88915.62 | 19049.74 | 58970.92 | 5684.848 | 540.2116
527.7 | 75640.9 | 18058.04 | 56261.05 | 3859.502 | 625.3024
530 | 75295.2 | 18511.53 | 55895.39 | 2592.081 | 330.9597
532.2 | 72655.82 | 17920.09 | 57587.81 | 3430.635 | 416.8058
534.5 | 63450.11 | 15573.58 | 52282.15 | 1983.215 | 352.463
537.1 | 49145.4 | 15701.88 | 53292.28 | 2267.869 | 637.5539
539.3 | 69036.03 | 13150.44 | 51264.69 | 2316.423 | 693.4
541.6 | 69840.32 | 17503.93 | 54079.04 | 2209.002 | 429.0572
543.8 | 80080.95 | 17142.49 | 53711.45 | 2517.556 | 644.9033
546.4 | 65666.23 | 13570.79 | 54431.58 | 3352.211 | 449.9942
548.6 | 72956.86 | 17789.35 | 54223.99 | 3490.765 | 615.8402
550.9 | 87271.15 | 19222.84 | 53778.34 | 3283.344 | 631.4975
553.2 | 74975.44 | 18166.33 | 50982.68 | 2385.923 | 477.1548
555.4 | 69806.07 | 18864.89 | 50625.09 | 1894.477 | 403.0009
557.7 | 67690.36 | 16388.38 | 50349.44 | 2187.056 | 568.6581
560.3 | 68355.65 | 14436.68 | 50719.56 | 2361.711 | 373.749
562.5 | 66156.28 | 16165.24 | 51961.98 | 2140.265 | 509.5951
564.8 | 66630.57 | 18628.73 | 49686.32 | 2832.844 | 475.2523
567.1 | 58414.86 | 16352.23 | 49740.66 | 2415.423 | 530.9096
569.7 | 51150.15 | 16220.52 | 51960.79 | 2800.078 | 346.0004
571.9 | 57940.77 | 11719.08 | 46623.21 | 2538.632 | 791.8465
574.2 | 68205.06 | 19342.58 | 51037.55 | 3161.211 | 577.5038
576.4 | 63825.69 | 19391.14 | 50649.96 | 2409.765 | 453.3499
578.7 | 65029.98 | 17624.63 | 51144.31 | 2492.344 | 699.0072
580.9 | 69980.61 | 14743.19 | 50486.72 | 1760.898 | 624.8532
583.5 | 61235.9 | 16201.49 | 50796.85 | 2475.552 | 639.9441
585.8 | 58750.19 | 15554.98 | 50891.19 | 2498.132 | 495.6014
588 | 53580.82 | 15093.54 | 51773.61 | 1446.686 | 301.4474
590.3 | 64145.11 | 14817.03 | 48977.95 | 2469.265 | 547.1047
592.5 | 64975.73 | 17405.59 | 50780.37 | 2307.819 | 752.9508
595.1 | 58051.02 | 13413.89 | 50590.49 | 2042.473 | 388.0416
597.4 | 45425.31 | 12147.38 | 47134.84 | 1275.052 | 353.6989
599.6 | 48155.94 | 14225.94 | 52067.25 | 1653.606 | 469.545