## Sheet1
temp (K) | H2 | Water | CO | CO2 | HOAc
110.7 | 48514.35 | 1501.757 | 43587.93 | 2423.412 | 527.697
113.3 | 46925.08 | 2298.867 | 41812.59 | 2171.361 | 674.7668
115.8 | 34753.85 | 794.9351 | 37638.22 | 1455.927 | 572.334
118.1 | 30248.72 | 398.9176 | 35365.8 | 1403.728 | 540.8958
120.6 | 27927.49 | 374.9855 | 34891.44 | 638.2946 | 868.4629
122.7 | 24108.46 | 456.8826 | 33030.97 | 2239.33 | 608.0193
124.8 | 25409.43 | 318.7796 | 33420.5 | 1160.366 | 667.5758
127.2 | 23426.25 | 1903.805 | 35197.11 | 1501.55 | 625.6402
129.3 | 31787.22 | 1335.702 | 35836.64 | 1022.586 | 505.1966
131.5 | 31680.14 | 1478.642 | 37165.2 | 687.0039 | 594.2557
133.7 | 27643.06 | 1391.581 | 39983.75 | 1301.422 | 703.3148
136.2 | 33551.83 | 1117.649 | 40689.38 | 1675.989 | 880.882
138.4 | 28824.75 | 3100.589 | 42957.94 | 1360.407 | 469.9411
141 | 42995.48 | 2157.7 | 44812.6 | 1128.356 | 637.0109
143.2 | 39358.4 | 1940.64 | 43601.16 | 902.7745 | 736.07
145.5 | 44863.27 | 1404.622 | 40328.74 | 1490.576 | 724.6318
147.8 | 42088.14 | 1518.604 | 33786.32 | 898.3767 | 853.1936
150.4 | 33758.86 | 1055.715 | 29900.98 | 1626.326 | 670.2634
152.7 | 23833.73 | 619.6976 | 21468.56 | 1374.127 | 568.8252
155 | 16408.6 | 993.6801 | 17966.14 | 1371.928 | 607.387
157.6 | 17349.33 | 1060.791 | 14960.8 | 699.8768 | 1064.457
159.9 | 13244.2 | 374.7732 | 11908.38 | 807.6779 | 613.0186
162.1 | 8597.119 | 2337.713 | 10496.94 | 1062.096 | 752.0777
164.4 | 7171.99 | 1061.695 | 9064.523 | 1489.897 | 890.6395
167.1 | 5144.664 | 2259.849 | 7208.206 | 1011.229 | 787.212
169.3 | 1407.584 | 642.7886 | 6386.763 | 505.6475 | 446.2711
171.7 | 10934.41 | 947.8138 | 6193.37 | 1276.831 | 924.3356
173.9 | 11217.33 | 1700.754 | 5541.927 | 1261.25 | 693.3947
176.6 | 0 | 538.9069 | 3805.611 | 1092.581 | 629.9672
178.8 | 8532.92 | 1251.847 | 3384.167 | 746.9997 | 949.0263
181.5 | 11955.59 | 0 | 3617.851 | 708.3313 | 845.5989
183.8 | 10560.47 | 523.9825 | 4455.433 | 466.1324 | 654.1606
186.1 | 12765.34 | 707.965 | 4003.015 | 1013.933 | 692.7224
188.8 | 12288.01 | 356.1183 | 2376.698 | 1135.265 | 769.2949
191.1 | 15012.88 | 600.1008 | 1914.281 | 1173.066 | 637.8567
193.4 | 10937.75 | 84.08329 | 3651.863 | 1310.867 | 1086.419
196 | 6248.476 | 1971.194 | 1766.521 | 818.8163 | 403.4884
198.4 | 4695.297 | 1126.219 | 1273.128 | 0 | 721.5528
201 | 6506.021 | 1123.33 | 377.7864 | 977.949 | 928.6227
203.3 | 19150.89 | 1427.312 | 655.3686 | 465.7501 | 877.1845
205.7 | 29307.71 | 672.3374 | 3061.976 | 1566.934 | 885.2489
208.3 | 38838.44 | 2009.448 | 346.6341 | 234.8828 | 722.3188
210.5 | 39401.36 | 1522.388 | 645.1909 | 1009.301 | 641.3779
213.2 | 58734.03 | 2170.541 | 1048.874 | 510.6329 | 717.9504
215.5 | 62358.9 | 2944.524 | 966.4565 | 868.434 | 626.5122
217.7 | 67921.82 | 2987.463 | 185.0133 | 912.8524 | 925.5713
220 | 85416.69 | 3141.446 | 972.5955 | 1050.653 | 684.1331
222.6 | 93267.42 | 3168.557 | 1557.254 | 1048.602 | 891.2029
224.9 | 108882.3 | 5092.539 | 1674.836 | 736.4035 | 969.7647
227.2 | 116047.2 | 2956.522 | 1032.418 | 404.2046 | 588.3265
229.5 | 136822 | 3150.504 | 0 | 672.0056 | 716.8883
232.1 | 172032.8 | 2887.615 | 564.6581 | 589.9547 | 713.9581
234.4 | 194027.6 | 5971.597 | 862.2402 | 517.7557 | 622.5199
236.7 | 220002.5 | 3195.58 | 1889.822 | 505.5568 | 751.0817
239 | 251237.4 | 5179.562 | 2417.405 | 403.3579 | 559.6434
241.6 | 293188.1 | 7436.673 | 2252.063 | 611.3069 | 776.7133
243.9 | 336463 | 5700.655 | 2639.645 | 699.1079 | 1175.275
246.5 | 393893.7 | 6127.766 | 1094.303 | 1757.057 | 632.3449
249.1 | 445454.4 | 6874.876 | 3238.961 | 2195.006 | 629.4148
251.4 | 498459.3 | 5808.859 | 2576.543 | 162.807 | 837.9765
253.7 | 561254.1 | 8142.841 | 2644.125 | 1020.608 | 996.5383
257.6 | 639130.2 | 5853.507 | 3066.112 | 842.5316 | 587.1431
259.9 | 686875.1 | 7197.49 | 2553.694 | 1550.333 | 735.7049
262.2 | 700960 | 8711.472 | 4831.277 | 1218.134 | 424.2667
264.8 | 730940.7 | 7388.583 | 3765.935 | 1166.083 | 761.3365
267.1 | 754915.6 | 17722.57 | 5983.517 | 323.8839 | 889.8983
269.7 | 762016.3 | 13429.68 | 10838.17 | 2081.833 | 1056.968
272 | 763401.2 | 10413.66 | 2595.757 | 1489.634 | 755.5299
274.6 | 765781.9 | 10090.77 | 3920.415 | 977.583 | 982.5997
276.9 | 710886.8 | 10694.75 | 3357.997 | 955.384 | 981.1615
279.1 | 655159.7 | 11897.69 | 3436.554 | 1269.802 | 600.2206
281.7 | 607400.4 | 13824.8 | 3951.212 | 577.7515 | 1107.29
284 | 546315.3 | 14808.78 | 4588.794 | 1915.553 | 1025.852
286.3 | 521410.1 | 18622.77 | 6086.377 | 1413.354 | 804.414
288.6 | 476995 | 19076.75 | 5533.959 | 1961.155 | 882.9758
290.9 | 449449.9 | 23690.73 | 6351.541 | 1458.956 | 791.5376
293.2 | 435994.8 | 22834.71 | 5449.123 | 1486.757 | 740.0994
295.8 | 398425.5 | 26191.83 | 6273.781 | 1054.706 | 687.1692
298.1 | 389020.3 | 33915.81 | 7871.363 | 2502.507 | 1065.731
300.4 | 386315.2 | 32939.79 | 7018.945 | 2310.308 | 944.2928
303 | 373235.9 | 31606.9 | 5273.603 | 1538.257 | 541.3626
305.3 | 360850.8 | 33940.88 | 5941.186 | 2246.058 | 669.9244
307.9 | 340091.5 | 34177.99 | 7425.844 | 1764.007 | 656.9943
310.2 | 331766.4 | 29221.98 | 6823.426 | 1241.808 | 595.5561
312.5 | 315951.3 | 27835.96 | 7711.008 | 2299.609 | 644.1178
314.7 | 315584.2 | 22868.9 | 5859.565 | 924.0275 | 753.1769
317.3 | 328654.9 | 20246.01 | 7374.223 | 1581.977 | 540.2468
319.6 | 327439.8 | 15289.99 | 6301.805 | 2129.778 | 908.8086
321.9 | 333084.7 | 13213.97 | 6959.387 | 1617.579 | 757.3703
324.2 | 338619.5 | 12037.96 | 7766.969 | 2785.38 | 635.9321
326.8 | 354800.3 | 10295.07 | 8461.627 | 2723.329 | 693.002
329.1 | 374125.1 | 10559.05 | 8419.21 | 3671.13 | 751.5638
331.3 | 377768.1 | 11371.99 | 7567.766 | 3735.548 | 700.6229
333.9 | 378378.8 | 10509.1 | 8912.425 | 5823.497 | 757.6927
336.3 | 377635.6 | 10644.13 | 8379.032 | 7844.681 | 715.7572
338.9 | 374016.3 | 8881.236 | 10133.69 | 10032.63 | 1062.827
341.2 | 366631.2 | 12165.22 | 11441.27 | 13790.43 | 911.3888
343.4 | 362704.1 | 11118.16 | 9539.829 | 17294.85 | 740.4479
345.8 | 341230.9 | 9493.184 | 10996.44 | 21206.03 | 1048.512
348.4 | 338111.7 | 9870.294 | 11961.09 | 26543.98 | 585.5822
350.7 | 345256.5 | 8604.277 | 12798.68 | 35861.78 | 834.144
353 | 356071.4 | 9438.259 | 12736.26 | 45649.58 | 812.7058
355.6 | 379552.1 | 8185.37 | 13130.92 | 57607.53 | 739.7756
357.9 | 423097 | 9139.352 | 14938.5 | 72805.33 | 798.3374
360.2 | 469731.9 | 9463.335 | 17016.08 | 89583.14 | 656.8992
362.5 | 542216.7 | 10447.32 | 17783.66 | 113090.9 | 815.461
365.1 | 629627.5 | 9724.428 | 20948.32 | 139938.9 | 952.5308
367.4 | 724872.3 | 11628.41 | 24555.9 | 172346.7 | 1231.093
369.6 | 852855.2 | 13021.35 | 26584.46 | 208291.1 | 830.1517
372.3 | 983257.9 | 13129.5 | 30048.14 | 240242.4 | 786.7242
374.5 | 1092510.8 | 13022.44 | 30896.7 | 266656.9 | 995.7833
376.8 | 1154205.7 | 13226.43 | 33124.28 | 261174.7 | 934.3451
379.1 | 1121300.6 | 13600.41 | 33121.86 | 231342.5 | 1172.907
381.7 | 1042271.3 | 14287.52 | 29616.52 | 187080.4 | 719.9767
384 | 914106.2 | 12511.5 | 29794.11 | 141628.2 | 748.5385
386.3 | 771251 | 12765.48 | 26041.69 | 105936 | 877.1003
388.9 | 648741.8 | 13332.59 | 27286.35 | 78503.96 | 864.1701
391.2 | 521036.6 | 12416.58 | 25153.93 | 61591.76 | 692.7319
393.4 | 436729.6 | 12049.52 | 28062.48 | 49256.18 | 761.791
396.1 | 357732.2 | 9747.67 | 32006.17 | 39617.51 | 698.3635
398.3 | 301405.2 | 9530.61 | 31174.72 | 36641.93 | 847.4226
400.6 | 279140 | 10844.59 | 39682.31 | 32599.73 | 695.9844
402.5 | 257887.1 | 10284.4 | 42373.79 | 30744 | 506.5355
405.4 | 235643.7 | 11014.64 | 48015.52 | 28432.1 | 742.1134
407.7 | 225638.5 | 9508.625 | 56293.1 | 26679.9 | 650.6751
410 | 224243.4 | 7422.608 | 63790.69 | 24717.7 | 669.2369
412.6 | 217344.1 | 12279.72 | 74445.34 | 25555.65 | 696.3068
414.9 | 210469 | 7403.701 | 84032.93 | 23903.45 | 764.8686
417.2 | 216913.9 | 10677.68 | 95580.51 | 23041.25 | 693.4303
419.5 | 228858.7 | 8171.666 | 108688.1 | 22399.05 | 1021.992
422.1 | 216359.5 | 9368.776 | 118762.7 | 21777 | 1029.062
424 | 231156.5 | 10238.59 | 135154.2 | 21401.27 | 619.613
426.6 | 218857.3 | 7655.699 | 145348.9 | 20569.22 | 926.6828
428.9 | 191282.1 | 7709.681 | 155256.5 | 19277.02 | 865.2446
431.5 | 196942.9 | 8766.792 | 162211.1 | 17114.97 | 632.3145
433.8 | 196027.7 | 10450.77 | 170868.7 | 15432.77 | 470.8763
436 | 174800.6 | 9043.714 | 168417.3 | 14157.19 | 429.9354
438.3 | 170595.5 | 8137.697 | 170454.8 | 13354.99 | 858.4971
440.9 | 161756.2 | 8574.807 | 158529.5 | 12182.94 | 775.567
443.2 | 150111.1 | 7658.79 | 148167.1 | 11600.74 | 774.1288
445.5 | 143746 | 8762.772 | 131514.7 | 9768.54 | 612.6905
447.7 | 124198.9 | 9345.712 | 113513.2 | 9302.958 | 681.7496
450 | 121543.8 | 19309.69 | 99950.81 | 7730.759 | 630.3114
452.6 | 138894.5 | 7806.805 | 78355.47 | 7028.709 | 1127.381
454.9 | 113959.4 | 7710.787 | 67823.05 | 6216.51 | 895.9431
457.5 | 103790.1 | 7617.898 | 59317.71 | 5814.459 | 443.0129
459.8 | 86214.96 | 7021.881 | 55735.29 | 5722.26 | 861.5747
462.4 | 96535.69 | 6678.991 | 50589.95 | 4230.209 | 568.6445
464.7 | 95960.56 | 5472.974 | 49507.53 | 5358.01 | 627.2063
466.9 | 90823.48 | 10355.91 | 49546.09 | 4912.428 | 676.2654
469.2 | 75338.35 | 6689.896 | 50023.67 | 3450.229 | 744.8272
471.5 | 77283.22 | 5803.878 | 48651.25 | 4148.03 | 1563.389
474.1 | 82733.94 | 8110.989 | 45585.91 | 4145.979 | 600.4588
476.1 | 70742.96 | 8241.843 | 48236.42 | 4083.632 | 710.5125
479 | 66529.54 | 6642.082 | 45128.15 | 4051.729 | 916.0904
481.2 | 75762.46 | 7575.022 | 47356.71 | 3976.148 | 615.1495
483.5 | 74887.33 | 6629.004 | 46624.29 | 4143.949 | 833.7113
485.8 | 73112.2 | 6922.987 | 47451.87 | 3951.75 | 722.2731
488.4 | 74202.92 | 4980.098 | 47416.53 | 4199.699 | 659.3429
490.7 | 62667.79 | 4854.08 | 44634.11 | 2967.5 | 557.9047
492.9 | 64980.71 | 6667.02 | 48372.67 | 3091.918 | 346.9638
495.2 | 66115.58 | 8051.002 | 47670.25 | 3169.719 | 595.5256
497.9 | 62738.26 | 7279.156 | 47973.93 | 2561.051 | 762.0981
500.1 | 55031.18 | 5882.095 | 45362.49 | 3885.47 | 651.1572
502.3 | 53924.1 | 6665.035 | 48811.05 | 3409.888 | 890.2163
505 | 46496.77 | 5573.189 | 46654.73 | 3271.22 | 656.7889
506.9 | 49843.84 | 6903 | 47076.21 | 3735.49 | 517.3399
509.5 | 49274.56 | 6730.111 | 48720.87 | 2553.439 | 524.4097
511.8 | 40909.43 | 8474.093 | 47738.45 | 2331.24 | 642.9715
514 | 37942.35 | 5777.033 | 45737.01 | 2555.659 | 692.0306
516.6 | 42193.08 | 8664.144 | 47901.67 | 3203.608 | 709.1005
518.9 | 38197.95 | 6908.126 | 45039.25 | 3121.409 | 757.6622
521.2 | 29652.82 | 5582.109 | 46216.83 | 2509.21 | 646.224
523.8 | 40253.54 | 6169.219 | 46491.49 | 3157.159 | 563.2939
526 | 38666.46 | 3862.159 | 44680.05 | 2261.577 | 552.353
528.3 | 36791.33 | 7006.142 | 44617.63 | 2479.378 | 780.9148
530.6 | 39366.2 | 3720.124 | 44235.21 | 2587.179 | 919.4765
533.1 | 40854.98 | 5046.192 | 44010.84 | 2611.746 | 327.0437
535.1 | 37344 | 6737.046 | 43411.35 | 2359.399 | 677.0974
537.7 | 41514.72 | 6594.157 | 44676.01 | 1977.348 | 284.1673
540 | 42129.59 | 8498.139 | 42403.59 | 2485.149 | 202.729
542.6 | 37060.31 | 6545.25 | 41798.25 | 2183.098 | 169.7989
544.8 | 40863.23 | 6498.19 | 40396.81 | 2477.516 | 638.858
547 | 38746.15 | 4351.13 | 41175.36 | 1971.935 | 1567.917
549.6 | 38516.88 | 3978.24 | 40260.02 | 2049.884 | 534.9869
551.9 | 42281.75 | 4442.223 | 40387.6 | 1717.685 | 713.5487
554.5 | 43832.47 | 7709.333 | 41422.26 | 2025.634 | 520.6186
556.8 | 47897.34 | 4063.316 | 40069.84 | 1953.435 | 559.1803
559 | 47130.26 | 4076.256 | 38478.4 | 1927.853 | 1258.239
561.6 | 45890.99 | 2643.366 | 40223.06 | 1685.802 | 1635.309
563.9 | 48205.86 | 4907.349 | 39410.64 | 2253.603 | 743.8711
566.5 | 39776.58 | 1554.459 | 38765.3 | 2321.552 | 500.9409
568.7 | 36759.5 | 3117.399 | 40053.85 | 2695.971 | 0
571 | 50314.37 | 4691.382 | 40981.44 | 1613.772 | 458.5618
573.2 | 50357.29 | 1504.321 | 37919.99 | 2138.19 | 587.6209
575.5 | 54632.16 | 1688.304 | 37667.58 | 1185.991 | 776.1827
578.1 | 51722.88 | 3955.414 | 37752.23 | 2213.94 | 673.2525
580.3 | 45155.8 | 2908.354 | 39730.79 | 2278.359 | 482.3116
582.6 | 48850.68 | 1652.337 | 39758.37 | 2906.16 | 750.8734
584.9 | 46305.55 | 3886.319 | 39195.95 | 2173.961 | 949.4352
587.1 | 41198.47 | 2189.259 | 41194.51 | 1848.379 | 828.4943
589.7 | 44839.19 | 2906.37 | 41249.17 | 1856.328 | 515.5641
592 | 45034.06 | 1500.352 | 43066.75 | 2184.129 | 404.1259
594.2 | 39466.98 | 2883.292 | 40335.31 | 2028.548 | 403.185
596.4 | 47189.9 | 436.2316 | 40743.87 | 1912.966 | 482.2441
599 | 42970.62 | 2203.342 | 41178.52 | 2300.915 | 909.3139