## Sheet1
temp (K) | H2 | Water | CO | CO2 | HOAc
110.7 | 43389.34 | 4901.381 | 62513.05 | 1406.808 | 223.4024
113.4 | 41316.77 | 4477.075 | 55752.53 | 3519.707 | 255.4192
116 | 41469.86 | 2750.335 | 49837.22 | 8.054508 | 667.3613
118.7 | 29497.3 | 2576.029 | 44626.7 | 820.9535 | 419.3781
121.3 | 27340.39 | 2629.29 | 38541.38 | 379.3006 | 461.3202
123.5 | 19326.08 | 3252.818 | 36186.89 | 379.4405 | 272.9635
125.3 | 16664.37 | 2416.613 | 34783.21 | 151.3731 | 294.308
127.8 | 15073.11 | 2727.441 | 34783.1 | 145.1684 | 426.1754
129.9 | 15454.45 | 3358.536 | 31323.8 | 490.7565 | 367.744
132.3 | 16148.84 | 2476.93 | 29008.9 | 0 | 539.5367
134.5 | 21874.53 | 1800.458 | 28134.4 | 260.1399 | 541.18
136.8 | 16264.57 | 4696.419 | 27604.7 | 484.8316 | 572.898
139.3 | 23843.31 | 3227.247 | 27694.59 | 208.6269 | 314.7654
141.3 | 17030.3 | 2955.909 | 22960.5 | 489.6632 | 176.2593
143.9 | 16463.39 | 3329.169 | 22715.18 | 178.0103 | 798.2014
146.2 | 19423.43 | 4245.13 | 18835.48 | 202.702 | 1019.919
148.4 | 21099.12 | 5628.659 | 16750.99 | 752.8419 | 1071.563
150.8 | 14783.51 | 6287.053 | 14636.08 | 522.0854 | 1333.355
153.3 | 8432.245 | 6917.88 | 13525.97 | 1215.881 | 1855.223
155.6 | 11292.28 | 6323.841 | 11886.27 | 1150.572 | 2146.941
157.9 | 15232.32 | 6639.803 | 11116.57 | 1255.264 | 1818.659
160.2 | 7992.364 | 5075.764 | 9096.863 | 1319.956 | 1620.377
162.5 | 7792.403 | 6271.725 | 7127.162 | 94.64748 | 1092.095
165.1 | 4965.492 | 7914.986 | 7011.847 | 952.9946 | 994.0368
167 | 10418.13 | 7301.214 | 6882.963 | 1489.479 | 1165.456
169.6 | 4251.222 | 5094.475 | 4917.648 | 87.82619 | 667.3981
171.8 | 3146.912 | 4578.003 | 4473.15 | 1297.966 | 759.0414
174.4 | 0 | 8661.264 | 3577.835 | 1666.313 | 1060.983
177 | 7053.088 | 6504.524 | 3862.52 | 834.6603 | 802.9256
179.3 | 2143.128 | 9410.485 | 2892.818 | 799.352 | 874.6436
181.5 | 288.8181 | 10814.01 | 4028.321 | 1479.492 | 886.2869
183.8 | 9668.858 | 8639.975 | 408.6193 | 2304.184 | 918.0049
186.1 | 5268.897 | 10855.94 | 2798.918 | 2138.875 | 1079.723
188.4 | 13848.94 | 10521.9 | 2029.216 | 2473.567 | 1181.441
191 | 12902.03 | 9735.158 | 2103.901 | 431.9141 | 873.383
193.3 | 4662.065 | 11191.12 | 1434.199 | 1306.606 | 1155.101
195.5 | 12097.76 | 12534.65 | 1799.702 | 2576.746 | 976.7443
197.8 | 18977.79 | 12170.61 | 0 | 2151.437 | 1048.462
200.1 | 18547.83 | 11286.57 | 1020.298 | 976.1291 | 1290.18
202.7 | 25400.92 | 12449.83 | 3344.983 | 2324.476 | 892.1223
204.9 | 29696.61 | 13593.36 | 100.4859 | 1764.616 | 1363.766
207.2 | 43696.65 | 14399.32 | 1780.784 | 1249.308 | 1375.484
209.5 | 51866.69 | 14865.28 | 1641.082 | 2504 | 1537.202
211.8 | 67776.73 | 16081.24 | 171.3807 | 2108.691 | 1578.92
214 | 74102.42 | 14054.77 | 4306.883 | 2318.831 | 1300.563
216.6 | 97435.51 | 16028.03 | 1501.568 | 2097.178 | 1262.505
219 | 108249.9 | 13836.42 | 2386.662 | 2696.422 | 1594.298
221.2 | 128305.6 | 14039.95 | 2242.165 | 2996.562 | 1835.941
223.5 | 154055.6 | 17405.91 | 3972.463 | 2661.253 | 1537.659
225.8 | 189675.7 | 18731.88 | 3672.761 | 2575.945 | 1569.377
228 | 215081.4 | 18295.4 | 4408.264 | 1956.085 | 1321.02
230.6 | 228394.4 | 18118.66 | 4582.949 | 2554.432 | 1542.962
232.9 | 264584.5 | 17074.62 | 3953.247 | 2289.124 | 1254.68
235.2 | 293294.5 | 16570.59 | 3593.545 | 2483.815 | 1236.398
237.5 | 331214.6 | 17526.55 | 3373.844 | 2868.507 | 1608.116
239.7 | 380630.3 | 19820.08 | 3939.346 | 2058.647 | 1309.76
242 | 399120.3 | 18066.04 | 3029.645 | 2693.339 | 1021.478
244.6 | 442893.4 | 19639.3 | 4354.33 | 3091.686 | 1243.42
246.9 | 489903.4 | 19045.26 | 2714.628 | 2186.378 | 1155.138
249.2 | 528093.5 | 18181.22 | 1964.926 | 2541.069 | 966.8558
251.4 | 560189.2 | 18824.75 | 1550.429 | 2481.209 | 1058.499
253.7 | 603049.2 | 17760.71 | 5180.727 | 2925.901 | 920.2171
256.4 | 622936.6 | 17936.4 | 5820.208 | 2998.8 | 922.2338
258.7 | 676666.7 | 18702.36 | 5510.506 | 3843.491 | 583.9518
260.9 | 721332.4 | 19245.89 | 3876.009 | 3433.631 | 505.5951
263.2 | 734742.4 | 20251.85 | 4496.307 | 2508.323 | 817.3131
265.5 | 739572.4 | 19567.81 | 4916.605 | 4223.015 | 849.0311
268.1 | 785085.5 | 18791.07 | 7671.29 | 3731.362 | 660.9732
270.7 | 793768.6 | 19644.34 | 7285.975 | 4129.709 | 732.9153
273 | 793368.7 | 18800.3 | 7166.273 | 3584.401 | 794.6333
275.5 | 744237.4 | 19071.12 | 6806.163 | 3308.196 | 436.5007
277.8 | 669777.4 | 18377.09 | 8166.461 | 3352.888 | 788.2187
280.1 | 600617.5 | 20233.05 | 8586.759 | 3777.579 | 879.9367
282.7 | 539650.6 | 20736.31 | 6861.444 | 2905.926 | 501.8788
285 | 499590.6 | 18852.27 | 7251.742 | 2730.618 | 683.5968
287.3 | 430520.6 | 21158.23 | 7422.041 | 3395.31 | 735.3148
289.6 | 391420.7 | 24204.19 | 8812.339 | 3050.002 | 547.0328
291.9 | 355000.7 | 25000.15 | 7602.637 | 2894.693 | 648.7507
294.5 | 322983.8 | 25793.41 | 8507.322 | 3193.04 | 620.6928
296.8 | 309903.9 | 35899.37 | 8727.62 | 2537.732 | 622.4108
299.1 | 290363.9 | 31205.33 | 9517.919 | 3212.424 | 524.1288
301.7 | 262807 | 34058.6 | 7872.604 | 1920.771 | 616.0709
303.9 | 242862.7 | 34182.12 | 9448.106 | 3620.911 | 597.7142
306.2 | 228412.7 | 39778.08 | 8778.405 | 1045.603 | 339.4322
308.5 | 216752.7 | 40224.05 | 7868.703 | 2730.294 | 391.1502
310.8 | 209462.8 | 39630.01 | 9389.001 | 2154.986 | 482.8682
313.4 | 200795.9 | 40813.27 | 6943.686 | 3173.333 | 554.8103
315.3 | 184258.5 | 37319.5 | 5324.802 | 2089.817 | 406.2295
317.9 | 192661.6 | 35272.76 | 8239.487 | 2808.165 | 488.1716
320.2 | 173281.6 | 28188.72 | 7319.785 | 2302.856 | 399.8896
322.5 | 170621.7 | 27754.68 | 9290.083 | 4077.548 | 581.6076
324.8 | 185331.7 | 21690.64 | 8820.382 | 3622.24 | 713.3256
327 | 172157.4 | 16334.17 | 10635.88 | 3662.38 | 464.9689
329.6 | 183910.5 | 17067.43 | 9660.569 | 4150.727 | 346.911
331.9 | 186110.5 | 13203.39 | 9850.868 | 3405.418 | 498.629
334.2 | 180480.6 | 11789.35 | 15051.17 | 3700.11 | 240.347
336.4 | 191546.3 | 15092.88 | 12326.67 | 4710.25 | 301.9903
338.7 | 180796.3 | 12198.84 | 10816.97 | 5044.942 | 733.7083
341.2 | 178005.1 | 11579.67 | 12246.86 | 6918.737 | 645.5756
343.2 | 195092 | 11318.33 | 12242.77 | 5269.773 | 417.0696
345.9 | 189099.5 | 9674.024 | 11332.25 | 7822.672 | 569.0863
348.1 | 206355.2 | 12327.55 | 11727.75 | 7542.812 | 470.7296
350.3 | 200600.9 | 9971.08 | 13443.25 | 10752.95 | 452.3729
352.5 | 213706.6 | 11334.61 | 11758.76 | 13593.09 | 264.0162
354.8 | 246026.6 | 15210.57 | 14129.05 | 16897.78 | 635.7342
357.3 | 241695.3 | 12161.4 | 13898.94 | 20331.58 | 117.6016
359.6 | 260335.4 | 11037.36 | 13789.24 | 24396.27 | 609.3196
361.9 | 291335.4 | 12393.32 | 15619.54 | 31330.96 | 631.0376
364.2 | 297865.4 | 12919.28 | 16639.84 | 39045.65 | 112.7556
366.5 | 333185.5 | 10025.24 | 15260.14 | 49260.35 | 534.4736
368.8 | 373185.5 | 10581.2 | 22650.44 | 66005.04 | 656.1916
371.1 | 431665.6 | 12077.16 | 21280.73 | 83779.73 | 477.9096
373.8 | 484103 | 11782.86 | 23380.21 | 108192.6 | 719.9264
376 | 559488.7 | 14586.39 | 29105.72 | 138952.8 | 661.5697
378.3 | 659348.7 | 12372.35 | 31886.01 | 171707.5 | 643.2877
380.6 | 775888.8 | 14628.31 | 38296.31 | 209422.2 | 915.0057
383.2 | 878241.9 | 13411.57 | 40941 | 232010.5 | 526.9478
385.5 | 919431.9 | 12897.53 | 44471.3 | 248135.2 | 1018.666
387.7 | 952357.6 | 12541.06 | 47276.8 | 242955.3 | 1000.309
390 | 926757.6 | 13387.02 | 51717.1 | 229810 | 852.0271
392.3 | 877717.7 | 10672.98 | 50877.4 | 212214.7 | 463.7451
394.9 | 834030.8 | 9316.241 | 55942.08 | 195983.1 | 705.6871
397.2 | 792790.8 | 11892.2 | 67192.38 | 193827.8 | 877.4051
399.4 | 789026.5 | 10905.73 | 73737.88 | 188767.9 | 529.0484
401.7 | 763436.5 | 15861.69 | 88258.18 | 189552.6 | 540.7664
403.7 | 777373.5 | 15550.35 | 97904.09 | 178403.6 | 802.2604
406.3 | 760846.6 | 17343.61 | 111918.8 | 170572 | 614.2024
408.5 | 730892.3 | 15247.14 | 126554.3 | 162712.1 | 895.8457
411.1 | 722255.4 | 13160.4 | 144129 | 165990.5 | 357.7878
413.4 | 738315.4 | 12916.36 | 163069.3 | 180225.1 | 699.5058
415.7 | 800205.5 | 12272.32 | 188369.6 | 204089.8 | 811.2238
417.9 | 893971.2 | 13255.85 | 209705.1 | 236130 | 822.8671
420.2 | 1011161.2 | 17571.81 | 234785.4 | 276404.7 | 734.5851
422.8 | 1166284.3 | 14165.07 | 260700 | 353043 | 796.5272
425.1 | 1412824.3 | 16731.04 | 282180.3 | 304217.7 | 1288.245
427.3 | 1337230.0 | 14864.56 | 294385.8 | 242707.8 | 969.8885
429.6 | 1169840.1 | 14770.53 | 293876.1 | 111002.5 | 871.6065
432.2 | 733943.1 | 13783.79 | 283730.8 | 51700.89 | 623.5486
434.5 | 533553.2 | 14219.75 | 283421.1 | 44645.58 | 395.2666
436.7 | 455648.9 | 10743.27 | 270296.6 | 41815.72 | 406.9099
439 | 423848.9 | 14109.24 | 258006.9 | 39570.41 | 358.6279
441.3 | 396669 | 12655.2 | 238727.2 | 35685.1 | 90.34587
443.6 | 350959 | 11851.16 | 224387.5 | 33869.79 | 642.0639
445.8 | 328124.7 | 8984.687 | 201183 | 31989.93 | 403.7072
448.4 | 316207.8 | 8907.947 | 169687.7 | 28448.28 | 395.6493
450.7 | 294207.8 | 9743.908 | 147468 | 27012.97 | 467.3673
452.9 | 278773.5 | 11397.44 | 126073.5 | 23913.11 | 629.0106
455.2 | 254863.5 | 7843.398 | 111073.8 | 21117.8 | 400.7286
457.5 | 250613.6 | 10229.36 | 99074.11 | 19362.5 | 92.44655
459.8 | 227483.6 | 10115.32 | 92544.41 | 17797.19 | 694.1645
462.4 | 223546.7 | 8118.581 | 84189.09 | 16495.53 | 496.1066
464.7 | 195396.7 | 11694.54 | 83369.39 | 15540.23 | 817.8246
466.9 | 185672.4 | 11378.07 | 81204.9 | 14610.37 | 459.4679
469.2 | 174842.5 | 11164.03 | 80555.19 | 11195.06 | 531.1859
471.5 | 160562.5 | 7839.992 | 77725.49 | 11839.75 | 662.9039
474.1 | 141855.6 | 9613.253 | 73920.18 | 10638.1 | 214.846
476.4 | 144885.6 | 5999.214 | 77600.48 | 10862.79 | 336.564
478.7 | 152885.7 | 11975.18 | 78480.77 | 10057.48 | 318.282
481 | 131655.7 | 8181.137 | 74471.07 | 9062.171 | 0
482.9 | 126328.4 | 9457.365 | 74432.19 | 10128.66 | 841.4192
485.5 | 122531.5 | 7850.626 | 74306.87 | 9077.003 | 213.3613
487.8 | 125791.5 | 8776.587 | 72797.17 | 7841.695 | 415.0793
490.4 | 123964.6 | 9219.848 | 73661.86 | 7170.042 | 847.0214
492.7 | 122264.6 | 9005.809 | 71722.15 | 8354.733 | 648.7394
495 | 118504.7 | 6101.77 | 71352.45 | 5859.425 | 210.4574
497.2 | 112160.4 | 5815.298 | 68027.96 | 5739.565 | 392.1007
499.5 | 103920.4 | 5691.259 | 68928.25 | 6484.257 | 343.8187
502.1 | 114643.5 | 6394.52 | 71772.94 | 6012.604 | 815.7608
504.3 | 107799.2 | 8168.048 | 68248.44 | 4132.744 | 697.4041
506.6 | 112939.2 | 5784.009 | 71308.74 | 5217.435 | 589.1221
508.9 | 98019.25 | 10979.97 | 69159.04 | 5852.127 | 630.8401
511.1 | 92404.94 | 8313.498 | 68384.54 | 3892.267 | 692.4834
513.4 | 94174.98 | 5129.46 | 67374.84 | 4556.959 | 374.2014
516 | 94798.07 | 6832.72 | 65489.52 | 3645.306 | 156.1434
518.3 | 93768.11 | 5818.681 | 67889.82 | 4079.998 | 417.8614
520.6 | 87388.15 | 9694.643 | 64380.12 | 3794.689 | 839.5794
522.8 | 87963.84 | 7448.171 | 64255.62 | 4144.829 | 471.2227
525.1 | 85863.88 | 6374.132 | 63045.92 | 2649.521 | 362.9407
527.7 | 79436.96 | 6987.392 | 61670.61 | 4167.868 | 474.8828
529.9 | 76952.65 | 4400.921 | 62696.11 | 2688.008 | 206.5261
532.2 | 74112.69 | 6616.882 | 61946.41 | 3652.7 | 428.2441
534.4 | 73378.38 | 4510.41 | 62181.91 | 2882.839 | 249.8874
536.7 | 73578.42 | 7096.371 | 58722.21 | 1817.531 | 341.6054
539.3 | 71931.51 | 8959.632 | 59046.89 | 3165.878 | 393.5475
541.6 | 63541.55 | 6525.593 | 56287.19 | 1950.57 | 375.2655
543.8 | 66667.24 | 6219.121 | 55632.69 | 2570.71 | 346.9088
546.1 | 67247.28 | 5835.082 | 57962.99 | 3355.401 | 478.6268
548.4 | 58267.32 | 5031.043 | 55133.29 | 1530.093 | 300.3448
550.6 | 41343.01 | 9444.571 | 56298.79 | 2280.233 | 51.98809
553.2 | 53976.1 | 4987.832 | 54723.48 | 1388.58 | 463.9302
555.5 | 59096.14 | 8833.793 | 56953.78 | 3813.272 | 425.6482
557.7 | 48391.83 | 5317.321 | 53989.28 | 3103.412 | 607.2915
560 | 53881.87 | 7083.283 | 53949.58 | 3038.103 | 599.0095
562.2 | 51367.56 | 3026.811 | 54225.08 | 1778.243 | 370.6528
564.8 | 56680.65 | 8130.071 | 52309.76 | 2806.59 | 222.5949
567.1 | 41190.69 | 1556.032 | 53190.06 | 1511.282 | 564.3129
569 | 54113.33 | 6912.261 | 54461.18 | 1547.767 | 525.7321
571.6 | 59556.42 | 6455.522 | 54885.86 | 3506.114 | 697.6742
573.9 | 52046.46 | 7081.483 | 54396.16 | 2470.805 | 229.3921
576.1 | 54562.15 | 6805.011 | 53241.66 | 2510.945 | 531.0355
578.4 | 50272.19 | 5660.972 | 53581.96 | 2615.637 | 612.7534
581 | 51125.27 | 7544.233 | 54066.65 | 2273.984 | 434.6955
583.2 | 43730.96 | 6247.761 | 47632.15 | 674.1241 | 576.3388
585.5 | 54321 | 7383.722 | 55222.45 | 2478.816 | 268.0568
587.7 | 54376.69 | 5727.25 | 54257.95 | 1898.956 | 489.7001
590 | 46746.73 | 5953.211 | 55228.25 | 1373.647 | 411.4181
592.5 | 43605.47 | 234.0388 | 54788.14 | 1727.443 | 523.2855
594.8 | 48285.51 | 0 | 54288.44 | 1412.134 | 325.0035
597.1 | 43015.55 | 5065.961 | 54558.74 | 2196.826 | 306.7215
599.3 | 33441.24 | 7719.489 | 57704.24 | 1446.966 | 528.3648