## Sheet1
temp (K) | H2 | Water | CO | CO2 | HOAc
112.3 | 49476.15 | 5586.758 | 51816.01 | 1599.683 | 692.4372
115 | 37644.44 | 3917.144 | 48120.54 | 1152.37 | 938.3082
117.7 | 40072.73 | 2447.53 | 44035.08 | 95.05804 | 934.1791
120.5 | 35243.18 | 2136.449 | 38967.92 | 971.1785 | 610.6379
123 | 21357.15 | 2929.769 | 36895.82 | 87.00027 | 355.3333
125.3 | 21706.81 | 1796.023 | 30567.09 | 975.9563 | 18.85301
127.6 | 16866.46 | 2272.278 | 28998.36 | 594.9124 | 422.3727
129.8 | 20993.96 | 0 | 25021.31 | 930.4356 | 245.3046
132.3 | 17927.93 | 1483.32 | 24169.21 | 1376.257 | 0
134.4 | 19723.27 | 252.5093 | 21063.85 | 248.3477 | 502.3441
136.5 | 8398.605 | 1421.698 | 18878.49 | 120.438 | 354.6882
138.7 | 8726.101 | 2399.42 | 17611.44 | 925.9612 | 1047.62
140.9 | 14303.6 | 2377.142 | 17074.39 | 1101.484 | 760.552
143.1 | 10621.09 | 3384.864 | 17187.34 | 707.0076 | 803.4839
145.7 | 11177.23 | 2826.717 | 15783.56 | 1286.262 | 1618.767
147.9 | 10274.72 | 3624.439 | 14566.51 | 1801.785 | 2581.699
150.2 | 7824.377 | 5100.693 | 15257.78 | 1460.742 | 3905.219
152.4 | 3831.874 | 5408.415 | 13470.73 | 1526.265 | 5928.151
154.7 | 7761.529 | 8164.67 | 15682 | 2765.221 | 8481.67
157 | 10211.18 | 8810.925 | 15283.27 | 3534.177 | 10935.19
159.6 | 15537.32 | 11332.78 | 15359.48 | 4253.432 | 12290.47
161.9 | 22216.97 | 11489.03 | 14300.75 | 3572.388 | 9203.993
164.1 | 17224.47 | 11326.75 | 11363.7 | 2837.911 | 5086.925
166.7 | 14170.6 | 10688.61 | 9429.919 | 2397.165 | 4092.208
169 | 9420.255 | 9174.862 | 7931.187 | 1966.122 | 3585.728
171.3 | 4469.91 | 10301.12 | 7452.455 | 2065.078 | 3329.248
173.5 | 10527.41 | 10158.84 | 5315.407 | 1920.601 | 2892.179
175.8 | 2527.061 | 10345.09 | 4556.676 | 2489.557 | 3185.699
178 | 2754.558 | 11022.81 | 5839.628 | 2145.08 | 2548.631
180.4 | 5076.372 | 12147.6 | 4689.212 | 2837.469 | 2662.739
182.9 | 6200.345 | 13700.92 | 4357.112 | 2013.291 | 2537.434
185.2 | 0 | 13377.18 | 2258.38 | 2132.247 | 2780.954
187.4 | 3987.496 | 15054.9 | 3531.332 | 1677.77 | 2563.886
189.7 | 8977.151 | 16731.15 | 4562.6 | 2526.726 | 2767.405
192 | 18346.81 | 16567.41 | 2683.868 | 2085.682 | 2860.925
194.6 | 19422.94 | 17779.26 | 3790.085 | 2104.937 | 2546.208
196.9 | 26132.59 | 18715.52 | 3591.353 | 2063.893 | 3019.728
199.2 | 20962.25 | 16601.77 | 2692.621 | 2432.849 | 2913.248
201.4 | 29639.75 | 17069.49 | 3775.573 | 2308.372 | 2776.18
203.8 | 38451.56 | 17704.28 | 4145.157 | 2090.761 | 2840.287
206 | 40509.06 | 17722 | 2478.109 | 2266.284 | 3073.219
208.6 | 47155.19 | 18143.86 | 1924.325 | 1715.539 | 3488.502
210.9 | 70184.84 | 18170.11 | 1885.594 | 2084.495 | 3342.022
213.2 | 84184.5 | 19376.36 | 1766.862 | 1423.451 | 2975.542
215.4 | 100952 | 20044.09 | 759.8138 | 2258.974 | 3188.474
217.7 | 123221.6 | 18530.34 | 2381.082 | 2657.93 | 3431.993
220.3 | 149637.8 | 20952.19 | 2737.298 | 1837.185 | 3627.276
222.6 | 182137.4 | 20878.45 | 2868.566 | 2446.141 | 2970.796
224.8 | 217954.9 | 19376.17 | 3741.518 | 2051.664 | 3083.728
227.1 | 243994.6 | 22442.43 | 3212.787 | 1740.62 | 3557.248
229.4 | 278414.2 | 19718.68 | 3704.055 | 2699.576 | 3010.768
232 | 319640.4 | 22210.53 | 2340.271 | 2798.831 | 3466.051
234 | 353073.6 | 22461.19 | 646.5909 | 2627.489 | 2807.807
236.6 | 389139.7 | 23493.04 | 3382.807 | 2396.743 | 2653.09
238.8 | 436497.2 | 21380.76 | 845.7592 | 1822.266 | 2726.022
241.1 | 471986.8 | 22787.02 | 1857.027 | 2161.223 | 2319.542
243.7 | 506603 | 22548.87 | 2573.243 | 2960.477 | 2584.825
246 | 548392.6 | 21695.13 | 1194.512 | 2439.433 | 2078.345
248.3 | 598282.3 | 22181.38 | 1785.78 | 2368.389 | 1781.864
250.6 | 628361.9 | 22467.64 | 1457.048 | 2747.345 | 1775.384
252.8 | 671069.4 | 21955.36 | 0 | 1862.869 | 1618.316
255.1 | 720079.1 | 19501.61 | 1291.268 | 1691.825 | 1311.836
257.7 | 748055.2 | 20223.47 | 2397.484 | 1441.079 | 1467.119
260 | 782764.9 | 20279.72 | 1608.752 | 2480.035 | 1190.639
262.3 | 795634.5 | 18125.97 | 650.0206 | 2078.991 | 944.1584
264.6 | 803504.2 | 18352.23 | 551.2887 | 1337.948 | 837.6781
266.9 | 790173.8 | 15408.48 | 1692.557 | 1276.904 | 771.1979
269.5 | 778710 | 15920.34 | 1028.773 | 2076.158 | 786.481
271.7 | 724017.5 | 17018.06 | 861.7251 | 2151.681 | 779.4129
274 | 647347.1 | 15404.31 | 2162.993 | 1180.638 | 942.9327
276.3 | 595286.8 | 14910.57 | 2204.261 | 1989.594 | 926.4524
278.9 | 525842.9 | 16792.42 | 3340.478 | 1858.848 | 831.7356
281.1 | 482520.4 | 14220.14 | 2803.43 | 1514.371 | 724.6675
283.5 | 434632.2 | 16474.93 | 2603.014 | 1896.76 | 318.775
285.7 | 388319.7 | 15652.65 | 1385.966 | 602.2836 | 581.7069
288 | 364349.4 | 15978.91 | 2977.234 | 1481.24 | 585.2266
290.3 | 335659 | 17835.16 | 2348.502 | 1870.196 | 658.7464
292.6 | 313008.7 | 16971.42 | 3779.77 | 1339.152 | 412.2661
295.2 | 297124.8 | 27563.27 | 2835.986 | 378.4065 | 627.5493
297.5 | 270544.5 | 22719.52 | 3817.255 | 1457.363 | 681.069
300.1 | 246300.6 | 36191.38 | 1903.471 | 5286.617 | 1396.352
302.7 | 231096.7 | 27313.23 | 1719.687 | 845.8719 | 411.6353
305 | 224556.4 | 24599.49 | 2230.955 | 2124.828 | 1365.155
307.2 | 206993.9 | 27397.21 | 4243.907 | 1300.351 | 738.087
309.8 | 216750 | 29549.06 | 4480.123 | 1919.606 | 553.3701
312.1 | 207509.7 | 29045.31 | 2701.391 | 1518.562 | 476.8899
314.4 | 201529.3 | 27301.57 | 3422.66 | 847.518 | 850.4096
316.7 | 200109 | 27097.82 | 5173.928 | 896.4741 | 633.9293
319 | 193298.6 | 24984.08 | 4555.196 | 5085.43 | 257.449
321.9 | 188261.2 | 21711.53 | 3256.36 | 1154.983 | 314.4956
324.2 | 173190.9 | 16777.78 | 2677.628 | 643.9395 | 458.0154
326.5 | 189470.6 | 13404.04 | 3258.896 | 1852.896 | 661.5351
328.4 | 176111.6 | 13326.16 | 2936.9 | 898.1201 | 592.7036
331.3 | 177654.2 | 12563.61 | 2188.065 | 797.6734 | 669.7502
333.6 | 177543.8 | 11689.87 | 3449.333 | 666.6295 | 393.2699
335.9 | 161733.5 | 11726.12 | 5370.601 | 1705.586 | 306.7896
338.2 | 168743.2 | 11212.38 | 3441.869 | 684.5416 | 220.3094
340.4 | 165990.6 | 9670.1 | 2674.821 | 380.0648 | 1073.241
342.7 | 172740.3 | 12086.35 | 4136.089 | 1089.021 | 476.761
345 | 182180 | 10532.61 | 3827.357 | 1887.977 | 270.2807
347 | 185323.1 | 10693.27 | 3993.677 | 1506.634 | 462.037
350 | 180637.9 | 11569.25 | 3903.158 | 2289.621 | 469.6714
352.2 | 187385.4 | 13856.97 | 4196.11 | 2505.144 | 532.6033
354.8 | 189321.5 | 10528.83 | 4432.326 | 2424.398 | 157.8865
356.8 | 197374.7 | 10469.48 | 4038.646 | 3713.056 | 429.6428
359.4 | 211300.8 | 12951.33 | 6704.862 | 4652.311 | 664.926
361.6 | 207408.3 | 11949.06 | 7667.814 | 6347.834 | 347.8579
363.9 | 207818 | 10295.31 | 7089.082 | 5796.79 | 741.3776
366.2 | 216867.6 | 10941.57 | 8270.351 | 7465.746 | 514.8973
368.8 | 215873.8 | 12393.42 | 10436.57 | 9395.001 | 740.1805
371.1 | 218723.4 | 12169.67 | 11317.83 | 11883.96 | 503.7002
373.4 | 224473.1 | 11215.93 | 10029.1 | 14292.91 | 637.2199
375.7 | 237472.7 | 10472.18 | 12290.37 | 17991.87 | 350.7397
377.9 | 241320.2 | 11299.9 | 16663.32 | 21877.39 | 313.6716
380.5 | 257806.4 | 13641.76 | 17199.54 | 26176.65 | 728.9547
382.8 | 269926 | 11648.01 | 20170.81 | 31445.6 | 312.4745
385.1 | 285835.7 | 11444.27 | 23922.08 | 39734.56 | 405.9942
387.4 | 309685.3 | 13840.52 | 29263.34 | 50223.51 | 119.5139
390 | 340321.5 | 13452.37 | 33299.56 | 62882.77 | 624.7971
392.2 | 381649 | 12250.1 | 38772.51 | 79298.29 | 757.729
394.5 | 424508.6 | 12436.35 | 46523.78 | 100877.2 | 631.2487
397.1 | 483594.8 | 12418.2 | 54870 | 120376.5 | 466.5319
399.4 | 544824.4 | 15394.46 | 65281.26 | 141075.5 | 870.0516
401.7 | 593764.1 | 9650.713 | 78342.53 | 161664.4 | 603.5713
404 | 654253.7 | 11276.97 | 91443.8 | 178373.4 | 827.0911
406.6 | 716539.9 | 12398.82 | 109810 | 186702.6 | 782.3742
408.5 | 749420.9 | 13380.94 | 129378 | 200397.9 | 603.5427
411.1 | 811147 | 11752.8 | 152504.2 | 222677.1 | 758.8259
413.4 | 876766.7 | 13989.05 | 178515.5 | 248136.1 | 1152.346
415.6 | 977944.2 | 13816.77 | 207018.5 | 284711.6 | 925.2775
417.9 | 1112173.8 | 15193.03 | 240459.7 | 356960.5 | 1068.797
420.5 | 1337789.9 | 15404.88 | 279155.9 | 464369.8 | 1824.08
422.7 | 1486537.4 | 16272.6 | 322778.9 | 681865.3 | 1637.012
425 | 1504507.1 | 19828.86 | 372770.2 | 1182604.3 | 2500.532
427.2 | 1504554.6 | 18226.58 | 419983.1 | 964459.8 | 2043.464
429.5 | 1504604.2 | 17442.83 | 395134.4 | 434478.8 | 1186.984
431.8 | 1471353.9 | 16449.09 | 373565.7 | 168397.7 | 480.5034
434.1 | 898623.6 | 15065.34 | 342916.9 | 101396.7 | 624.0231
436.3 | 674421.1 | 15553.07 | 317479.9 | 79272.19 | 926.955
438.9 | 583937.2 | 14274.92 | 296756.1 | 67751.44 | 562.2382
441.2 | 515856.8 | 14531.17 | 272127.4 | 60530.4 | 885.7579
443.5 | 465146.5 | 12717.43 | 246478.6 | 55049.36 | 729.2777
445.8 | 427186.2 | 12943.68 | 211599.9 | 50188.31 | 262.7974
448 | 381763.6 | 11651.41 | 184612.8 | 46883.84 | 475.7293
450.6 | 354959.8 | 12623.26 | 160159.1 | 43613.09 | 581.0125
452.9 | 335839.4 | 12799.51 | 142620.3 | 39592.05 | 644.5322
455.2 | 309819.1 | 12105.77 | 124941.6 | 36331 | 818.0519
457.4 | 284646.6 | 11013.49 | 112414.5 | 31606.53 | 260.9838
459.7 | 271386.2 | 11489.74 | 103395.8 | 30085.48 | 644.5036
462.3 | 247442.4 | 12521.6 | 96612.03 | 28374.74 | 659.7867
464.6 | 226962 | 10667.85 | 92143.3 | 25403.69 | 523.3064
466.9 | 215131.7 | 11064.11 | 90084.57 | 23522.65 | 1076.826
469.2 | 201741.3 | 11290.36 | 88755.84 | 22561.6 | 700.3459
471.4 | 189558.8 | 11538.08 | 83158.79 | 19977.13 | 453.2778
473.7 | 177838.5 | 12884.34 | 82280.06 | 19976.08 | 716.7975
476.3 | 167974.6 | 9106.191 | 79726.27 | 17755.34 | 682.0807
478.2 | 160005.6 | 11418.31 | 81534.28 | 17230.56 | 533.2492
480.8 | 172931.8 | 11050.17 | 78550.49 | 16379.82 | 488.5323
483.1 | 160891.4 | 9406.422 | 78211.76 | 14848.77 | 672.0521
485.4 | 153821.1 | 11882.68 | 76183.03 | 13987.73 | 505.5718
487.9 | 146645.1 | 9745.997 | 75970.93 | 13533.55 | 720.2671
490.2 | 141574.7 | 11692.25 | 72152.2 | 11532.51 | 693.7869
492.5 | 133404.4 | 11888.51 | 70533.47 | 11311.46 | 1027.307
494.8 | 126584 | 10124.76 | 71684.73 | 11670.42 | 490.8263
497.1 | 114243.7 | 9301.015 | 66366 | 9199.376 | 564.346
499.6 | 113157.7 | 10204.34 | 67043.9 | 9635.198 | 819.0414
501.9 | 115017.3 | 12140.59 | 65875.17 | 8404.154 | 802.5611
504.2 | 96656.96 | 7976.845 | 62846.44 | 8363.11 | 546.0809
506.4 | 104214.5 | 11444.57 | 66349.39 | 7748.633 | 809.0128
508.7 | 92244.11 | 7920.821 | 61180.66 | 6537.589 | 372.5325
511 | 87153.77 | 8347.076 | 60471.93 | 6986.545 | 556.0522
513.6 | 82649.9 | 8488.929 | 60118.14 | 5475.8 | 691.3354
515.8 | 73887.4 | 6886.651 | 58101.1 | 6681.323 | 764.2673
518.1 | 83397.05 | 9052.906 | 59762.36 | 4170.279 | 537.787
520.4 | 73136.71 | 8569.16 | 55563.63 | 4649.235 | 471.3067
523 | 65682.84 | 8291.013 | 53539.85 | 4528.49 | 586.5899
525.2 | 60520.33 | 6788.735 | 54332.8 | 3334.013 | 859.5218
527.5 | 63459.99 | 7744.99 | 50704.07 | 2962.969 | 1013.042
529.8 | 49669.64 | 10741.24 | 50305.34 | 3081.925 | 616.5613
532 | 45837.14 | 7038.966 | 48278.29 | 3457.448 | 799.4932
534.3 | 50376.8 | 7925.221 | 49249.56 | 2126.404 | 433.0129
536.9 | 42552.93 | 7027.074 | 48935.77 | 2825.659 | 778.2961
539.1 | 45590.42 | 9814.796 | 47488.72 | 2891.182 | 1051.228
541.4 | 40240.08 | 4521.051 | 44719.99 | 2860.138 | 884.7477
543.6 | 39407.58 | 5968.772 | 44482.94 | 2195.661 | 707.6796
545.9 | 31007.23 | 5835.027 | 42634.21 | 2524.618 | 651.1994
548.2 | 32796.89 | 6381.282 | 43775.48 | 2423.574 | 744.7191
550.7 | 37480.86 | 6204.602 | 40663.38 | 1899.395 | 829.4144
552.7 | 37304.04 | 7105.258 | 44029.7 | 2538.053 | 651.1707
555.3 | 37420.17 | 6127.111 | 40185.92 | 1147.308 | 696.4539
557.5 | 41927.67 | 6684.833 | 41658.87 | 2782.831 | 569.3858
559.8 | 34627.32 | 6471.088 | 41160.14 | 681.7868 | 692.9055
562.1 | 36596.98 | 6047.343 | 39341.41 | 1200.743 | 686.4253
564.7 | 32203.11 | 6429.196 | 41937.62 | 619.9976 | 501.7084
566.9 | 43640.6 | 6636.917 | 41300.57 | 1305.521 | 974.6403
569.2 | 41570.26 | 7413.172 | 39881.84 | 1144.477 | 888.1601
571.4 | 35277.76 | 5620.894 | 39234.79 | 0 | 281.092
573.7 | 34087.41 | 5957.149 | 38916.06 | 588.9561 | 884.6117
576.2 | 39781.38 | 9160.469 | 42693.96 | 1254.778 | 839.307
578.5 | 44701.04 | 5826.724 | 41755.23 | 2353.734 | 832.8268
580.8 | 31120.7 | 5802.978 | 41996.5 | 1412.69 | 876.3465
583.1 | 32120.35 | 7129.233 | 41687.77 | 2111.646 | 1249.866
585.3 | 41947.85 | 5016.955 | 43770.72 | 1097.169 | 862.7981
587.6 | 30047.5 | 3573.209 | 43481.99 | 736.1253 | 866.3179
590.2 | 35973.63 | 3545.062 | 44558.2 | 1725.38 | 1051.601
592.4 | 42661.13 | 5312.784 | 46321.16 | 1380.903 | 854.5329
594.7 | 45930.79 | 6129.039 | 47862.42 | 1229.859 | 878.0527
596.9 | 32948.28 | 3736.761 | 48375.38 | 1085.382 | 890.9846
599.1 | 47495.78 | 2924.483 | 46638.33 | 690.9056 | 843.9165