## Sheet1
temp (K) | H2 | Water | CO | CO2 | HOAc
111.5 | 43465.3 | 7543.428 | 57060.69 | 4855.594 | 3356.932
114.2 | 49379.24 | 6827.715 | 52259.21 | 5506.121 | 2676.057
116.9 | 33393.17 | 5722.002 | 45877.74 | 4296.648 | 2545.181
119.7 | 29018.73 | 4464.966 | 38673.98 | 4631.269 | 1787.236
122.1 | 27797.78 | 4043.221 | 38289.34 | 3859.515 | 1587.569
124.5 | 21176.84 | 3331.477 | 32934.69 | 4017.762 | 957.9016
126.6 | 12521.01 | 2243.7 | 28046.87 | 4213.728 | 1529.443
128.8 | 9776.806 | 2794.6 | 25886.78 | 3943.787 | 763.9145
130.9 | 4620.978 | 2856.823 | 23998.96 | 3329.752 | 1305.456
133.4 | 4711.658 | 3173.756 | 23892.04 | 3202.092 | 1638.719
135.5 | 5155.829 | 4985.979 | 23944.23 | 2958.058 | 1060.26
137.6 | 0 | 4728.202 | 22876.41 | 4294.024 | 1281.801
139.8 | 9555.798 | 4519.103 | 22796.32 | 4934.083 | 1496.273
142.1 | 9323.224 | 3838.681 | 22993.95 | 4648.236 | 1823.675
144.6 | 6813.904 | 4665.613 | 24847.02 | 4440.576 | 2196.939
146.5 | 10434.82 | 6280.482 | 22073.76 | 4648.354 | 4242.619
149.1 | 11837.13 | 6946.091 | 19964.56 | 5104.788 | 6878.813
151.4 | 7404.554 | 7945.669 | 17232.19 | 6308.941 | 12696.21
153.7 | 12271.98 | 11185.25 | 23779.82 | 9283.093 | 21703.62
156 | 21339.4 | 17264.82 | 26217.45 | 10607.25 | 34261.02
158.6 | 22541.71 | 26160.43 | 32918.25 | 13653.68 | 51837.21
160.9 | 53709.14 | 39600.01 | 40115.88 | 19487.83 | 69904.62
163.2 | 67176.56 | 49579.59 | 42563.51 | 19091.99 | 59412.02
165.5 | 72743.99 | 46979.17 | 35681.14 | 14806.14 | 38029.42
167.7 | 61899.79 | 41400.07 | 32021.05 | 13716.2 | 36833.89
170 | 48567.21 | 46629.65 | 27338.68 | 14370.35 | 40281.29
172.2 | 60323.01 | 49830.55 | 30758.59 | 15330.41 | 48605.77
174.5 | 54090.44 | 54600.12 | 32226.22 | 15804.56 | 43863.17
177.1 | 63292.74 | 52965.73 | 28867.02 | 13011 | 29299.36
179.3 | 64648.54 | 47756.63 | 22476.92 | 9751.055 | 22833.83
181.6 | 48615.97 | 42516.21 | 19344.55 | 9935.208 | 19531.24
183.8 | 37371.77 | 40977.11 | 18354.46 | 8835.267 | 16005.71
186.4 | 35374.07 | 39882.72 | 15785.26 | 8831.701 | 13931.9
188.7 | 30941.5 | 38532.3 | 14492.89 | 7915.854 | 12729.3
190.9 | 30297.3 | 37433.2 | 14552.8 | 7305.913 | 11133.78
193.2 | 23364.72 | 37062.78 | 12670.43 | 6540.066 | 10131.18
195.5 | 25232.15 | 38842.36 | 10188.06 | 6754.219 | 10638.58
198.1 | 22634.46 | 36017.97 | 10288.86 | 7060.652 | 10204.77
200.4 | 17101.88 | 35277.54 | 11386.49 | 7254.805 | 9392.176
202.6 | 19257.68 | 35368.44 | 9816.395 | 6184.865 | 9406.647
204.9 | 17525.11 | 34938.02 | 7874.026 | 6019.017 | 9344.05
207.2 | 18292.53 | 34897.6 | 7181.656 | 6493.17 | 9211.452
209.8 | 18694.84 | 32533.21 | 9552.455 | 5609.604 | 8657.646
211.7 | 24715.76 | 32898.08 | 8789.193 | 5807.382 | 8343.326
214.3 | 34118.06 | 32953.69 | 7879.993 | 5873.816 | 8659.52
216.6 | 48085.49 | 32743.27 | 8387.623 | 5197.969 | 8056.922
218.8 | 62041.29 | 34144.17 | 7847.53 | 5578.028 | 8231.394
221.2 | 92820.34 | 33922.42 | 7302.884 | 6906.274 | 8191.726
223.7 | 110211 | 31639.35 | 6725.96 | 5668.614 | 8154.99
226 | 145378.4 | 33028.93 | 8123.59 | 4222.767 | 7222.392
228.3 | 194245.9 | 29358.51 | 6741.22 | 4576.92 | 7099.794
230.5 | 229201.7 | 28579.41 | 6011.128 | 5026.979 | 7204.266
232.8 | 270669.1 | 28968.99 | 5778.758 | 4931.132 | 6551.668
235.4 | 323871.4 | 30694.6 | 5029.557 | 5127.566 | 7017.862
237.4 | 364603.9 | 30258.14 | 5944.018 | 4779.438 | 6546.473
240 | 408306.3 | 30983.75 | 6024.818 | 4655.871 | 6512.666
242.3 | 449973.7 | 28633.33 | 5722.448 | 5120.024 | 6190.069
244.5 | 491329.5 | 29604.23 | 4362.355 | 4350.083 | 5794.54
247.1 | 522431.8 | 31639.84 | 3313.155 | 4246.517 | 5280.734
249.1 | 561164.3 | 26163.39 | 5437.616 | 4928.389 | 5839.345
251.7 | 598866.6 | 27209 | 4048.415 | 3854.823 | 5175.539
254 | 653234.1 | 29018.57 | 4356.046 | 4018.976 | 4792.941
256.6 | 683536.4 | 25904.18 | 2226.845 | 3525.409 | 4079.135
258.8 | 699792.2 | 25925.08 | 2346.752 | 3265.468 | 4373.607
261.1 | 738859.6 | 25714.66 | 3604.383 | 3079.621 | 4041.009
263.4 | 769027 | 23954.24 | 2282.013 | 3543.774 | 3288.411
265.7 | 779294.4 | 24303.82 | 2609.643 | 2917.927 | 3215.813
268 | 770961.9 | 20223.4 | 1507.273 | 2592.08 | 3113.216
270.6 | 743464.2 | 23869.01 | 1928.073 | 3008.513 | 2579.409
272.8 | 688720 | 19569.91 | 2837.98 | 1498.573 | 2893.881
275.1 | 647287.4 | 19709.48 | 2665.61 | 3502.726 | 2441.283
277.3 | 587543.2 | 19400.38 | 3985.517 | 2232.785 | 2045.755
279.6 | 524810.6 | 18099.96 | 3213.148 | 3076.938 | 1903.157
281.9 | 485878.1 | 18059.54 | 2740.778 | 3081.09 | 1920.56
284.5 | 457580.4 | 20405.15 | 4361.577 | 2397.524 | 1486.753
286.5 | 426512.9 | 19138.7 | 4626.039 | 1829.396 | 2015.364
289.1 | 408515.2 | 19794.3 | 4366.838 | 2515.83 | 1201.558
291.4 | 385282.6 | 19843.88 | 3974.468 | 2219.983 | 1548.96
293.7 | 354150.1 | 19933.46 | 3872.098 | 1874.135 | 1446.362
295.9 | 333905.9 | 24454.36 | 3182.006 | 2354.195 | 1790.834
298.3 | 314884.9 | 24282.62 | 2737.359 | 1882.441 | 3651.167
300.9 | 308587.2 | 21838.23 | 2378.158 | 1668.875 | 1037.361
303.1 | 285943 | 26009.13 | 3078.066 | 2238.934 | 1041.832
305.7 | 269245.3 | 25224.74 | 1248.865 | 1595.368 | 1028.026
308 | 263712.7 | 25444.31 | 156.4953 | 1309.52 | 845.4285
310.2 | 251768.5 | 28345.21 | 2826.403 | 1879.58 | 1049.9
312.5 | 237736 | 25514.79 | 844.0328 | 1223.732 | 1077.302
314.8 | 234803.4 | 24604.37 | 1431.663 | 1487.885 | 954.7047
317 | 216159.2 | 19925.27 | 681.5703 | 1407.944 | 619.1764
319.7 | 212973.1 | 18049.56 | 1570.093 | 1238.472 | 648.3008
321.9 | 199228.9 | 18400.46 | 0 | 1048.531 | 952.7725
324.2 | 196896.4 | 16400.04 | 2127.63 | 1602.684 | 960.1747
326.5 | 192463.8 | 13359.61 | 1845.261 | 1356.837 | 937.577
328.7 | 191719.6 | 11360.51 | 445.1677 | 536.8958 | 1032.049
331.3 | 179621.9 | 12456.12 | 1075.967 | 1753.329 | 808.2425
333.3 | 192454.4 | 13769.67 | 1710.428 | 1185.201 | 856.8532
335.9 | 193956.7 | 13235.28 | 721.2277 | 1441.635 | 913.047
338.1 | 178612.5 | 12986.18 | 2121.135 | 1581.694 | 667.5187
340.4 | 171880 | 11795.76 | 928.7652 | 775.8472 | 214.921
342.7 | 170047.4 | 13995.34 | 1326.395 | 0 | 602.3232
345 | 168914.8 | 10394.91 | 44.02572 | 274.1528 | 979.7255
347.6 | 158617.1 | 12960.52 | 2264.825 | 640.5865 | 845.9193
349.9 | 173484.5 | 11860.1 | 1452.455 | 534.7393 | 483.3216
352.2 | 167152 | 11549.68 | 480.0857 | 1268.892 | 180.7238
354.4 | 157707.8 | 10880.58 | 1269.993 | 88.95136 | 165.1955
356.7 | 160575.2 | 10710.16 | 907.6232 | 93.10419 | 532.5978
359 | 155642.6 | 11919.73 | 3615.253 | 1017.257 | 0
361.6 | 157544.9 | 8525.344 | 3856.053 | 833.6907 | 1056.194
363.9 | 168212.4 | 11844.92 | 3003.683 | 307.8435 | 53.59609
366.1 | 159468.2 | 12345.82 | 5073.59 | 2217.903 | 148.0678
368.7 | 160570.5 | 12701.43 | 5824.39 | 2684.336 | 944.2616
371 | 148037.9 | 11591.01 | 5312.02 | 2928.489 | 341.6639
373.3 | 155105.3 | 12230.59 | 7589.65 | 3692.642 | 859.0661
375.6 | 158672.7 | 13920.17 | 8537.281 | 4366.795 | 656.4684
377.9 | 160540.2 | 10149.74 | 11584.91 | 4850.948 | 353.8706
380.5 | 176642.5 | 12875.35 | 12535.71 | 6037.381 | 820.0645
382.7 | 165398.3 | 11936.25 | 17905.62 | 7857.441 | 364.5362
385 | 171365.7 | 10335.83 | 19383.25 | 11541.59 | 421.9384
387.2 | 185521.5 | 11826.73 | 20683.15 | 11601.65 | 966.4101
389.5 | 188688.9 | 9706.31 | 26630.79 | 14205.81 | 883.8124
391.8 | 190356.3 | 10075.89 | 30588.42 | 19219.96 | 1371.215
394.1 | 213923.8 | 12695.47 | 37016.05 | 24184.11 | 448.6169
396.3 | 232979.6 | 11736.37 | 41395.95 | 28374.17 | 983.0886
399 | 251093.5 | 11640.65 | 48824.48 | 33144.7 | 312.213
401.2 | 271449.3 | 10581.55 | 55264.38 | 41494.76 | 846.6847
403.5 | 295216.7 | 11391.13 | 65502.01 | 48548.91 | 1004.087
406.1 | 332619 | 11766.74 | 76762.81 | 56555.34 | 930.2807
408 | 357039.9 | 9391.609 | 85349.55 | 64763.12 | 925.9609
410.7 | 406253.9 | 11945.9 | 102868.1 | 76473.65 | 525.0852
412.9 | 470209.7 | 11316.8 | 117948 | 92813.71 | 949.557
415.2 | 531077.1 | 11976.37 | 136565.6 | 109577.9 | 846.9592
417.4 | 628132.9 | 11247.27 | 161305.5 | 136807.9 | 831.4309
420 | 752835.2 | 13472.88 | 195066.3 | 177504.4 | 887.6247
422.3 | 931602.6 | 12392.46 | 231853.9 | 237058.5 | 1315.027
424.5 | 1209258.4 | 11633.36 | 288863.9 | 362028.6 | 1499.499
426.8 | 1760425.9 | 15662.94 | 359831.5 | 706642.7 | 2536.901
429.1 | 2847493.3 | 13602.52 | 436739.1 | 1424146.9 | 3304.303
431.3 | 4480749.1 | 17263.42 | 516099 | 1146116.9 | 3338.775
433.9 | 3575151.4 | 17649.03 | 497499.8 | 508383.4 | 1554.969
436.2 | 1887218.8 | 14078.61 | 428027.5 | 202507.5 | 1312.371
438.4 | 1129674.6 | 13099.51 | 374777.4 | 138517.6 | 1336.843
440.7 | 887942 | 15509.08 | 327255 | 108121.7 | 1384.245
443 | 760709.5 | 14978.66 | 281882.6 | 92485.88 | 861.6472
445.2 | 675265.3 | 13609.56 | 245012.5 | 82725.94 | 1136.119
447.8 | 599367.6 | 15025.17 | 210643.3 | 72972.37 | 1072.313
450.1 | 557535 | 13164.75 | 182091 | 66196.53 | 859.715
452.4 | 524202.4 | 12324.33 | 155628.6 | 62390.68 | 827.1172
454.6 | 475358.2 | 11825.23 | 139078.5 | 56260.74 | 961.589
456.9 | 462325.7 | 14174.81 | 124926.1 | 55944.89 | 1438.991
459.5 | 424328 | 12320.42 | 115946.9 | 52261.33 | 1095.185
461.8 | 400195.4 | 12949.99 | 107334.6 | 47345.48 | 1442.587
464 | 377551.2 | 13040.89 | 102274.5 | 46715.54 | 1087.059
466.3 | 353518.6 | 12460.47 | 98812.09 | 43779.69 | 1504.461
468.6 | 337986 | 14380.05 | 93859.72 | 41373.84 | 1361.863
471.2 | 313788.3 | 10805.66 | 92700.52 | 39330.28 | 1158.057
473.1 | 299509.3 | 13770.53 | 87957.26 | 38148.06 | 1143.737
475.7 | 282711.6 | 10876.14 | 87548.06 | 36574.49 | 1429.931
478 | 281779 | 13265.72 | 86345.69 | 36088.64 | 1067.334
480.3 | 266146.4 | 13325.29 | 82043.32 | 33452.8 | 1574.736
482.5 | 253702.2 | 11226.19 | 79773.23 | 31422.85 | 1339.207
484.8 | 233069.6 | 11475.77 | 77480.86 | 29207.01 | 1406.61
487.4 | 220271.9 | 12111.38 | 74591.66 | 29053.44 | 1452.804
489.7 | 220339.4 | 10240.96 | 71429.29 | 28167.59 | 1140.206
491.9 | 207695.2 | 13351.86 | 72489.19 | 26067.65 | 904.6775
494.2 | 189962.6 | 10681.44 | 71706.82 | 25661.81 | 1212.08
496.8 | 197964.9 | 11277.05 | 68107.62 | 21858.24 | 1218.274
499.1 | 181232.3 | 9166.625 | 67645.25 | 22222.39 | 1495.676
501.3 | 184888.1 | 9797.526 | 66025.16 | 20892.45 | 2050.148
503.6 | 179655.6 | 7867.104 | 65342.79 | 20436.6 | 1117.55
505.9 | 162823 | 8726.681 | 62490.42 | 19610.76 | 1384.952
508.5 | 163325.3 | 9262.291 | 61601.22 | 18747.19 | 1071.146
510.7 | 149681.1 | 11703.19 | 59641.13 | 17097.25 | 1525.618
513 | 146848.5 | 10762.77 | 61908.76 | 15951.4 | 1423.02
515.3 | 124715.9 | 8522.347 | 58226.39 | 15415.56 | 1060.422
517.8 | 124706.6 | 11109.28 | 56889.46 | 14917.9 | 1493.685
520.1 | 117174 | 10738.86 | 56717.1 | 13372.05 | 1751.088
522.4 | 108141.5 | 10658.44 | 56754.73 | 12736.2 | 1288.49
524.6 | 101097.3 | 9099.336 | 55274.63 | 12656.26 | 1512.962
526.9 | 89764.69 | 8098.914 | 53092.26 | 11620.41 | 2000.364
529.1 | 98220.49 | 9369.814 | 54982.17 | 11070.47 | 1594.836
531.4 | 90087.92 | 11999.39 | 54479.8 | 11514.63 | 2422.238
534 | 86290.22 | 10185 | 51470.6 | 10341.06 | 2118.432
536.3 | 76757.65 | 10964.58 | 53278.23 | 9585.212 | 1805.834
538.2 | 86678.56 | 9199.448 | 50644.97 | 9602.991 | 2031.514
540.8 | 78980.87 | 9535.058 | 49855.77 | 9159.424 | 1777.708
543 | 70636.67 | 9275.958 | 51405.67 | 7829.483 | 1582.18
545.3 | 72704.1 | 8545.536 | 51413.31 | 8713.636 | 2209.582
547.6 | 65271.52 | 6675.114 | 48630.94 | 8137.789 | 2216.984
549.5 | 62492.44 | 8369.982 | 48617.67 | 7875.568 | 2292.664
552.4 | 60329.63 | 7781.624 | 50211.64 | 7054.282 | 2267.65
554.7 | 51697.05 | 9281.202 | 47359.27 | 5878.435 | 1735.052
556.9 | 50552.85 | 6982.102 | 45839.18 | 7828.494 | 2149.524
559.2 | 54420.28 | 7441.68 | 44906.81 | 6932.647 | 2436.926
561.8 | 43922.58 | 5967.29 | 47227.61 | 6389.081 | 1953.12
564 | 42378.38 | 6618.19 | 44727.52 | 6709.14 | 2017.591
566.3 | 43745.81 | 5547.768 | 42275.15 | 5593.293 | 1854.994
568.5 | 36101.61 | 4418.668 | 46685.05 | 4833.352 | 2649.465
570.8 | 36469.03 | 3858.246 | 47492.68 | 5767.505 | 2376.868
573.1 | 44336.46 | 6287.824 | 45300.31 | 3681.657 | 1934.27
575.7 | 27838.76 | 4223.434 | 42301.11 | 4128.091 | 2520.464
577.9 | 30594.56 | 4464.334 | 45191.02 | 5408.15 | 2394.935
580.2 | 28161.99 | 3873.912 | 44668.65 | 3532.303 | 2292.338
582.4 | 21217.79 | 4494.813 | 44678.56 | 3782.362 | 2216.809
584.7 | 24385.21 | 3114.39 | 47046.19 | 4416.515 | 2694.212
587.3 | 10087.52 | 0 | 45596.99 | 4962.949 | 2290.405
589.5 | 31543.32 | 5480.901 | 49026.9 | 6153.008 | 2744.877
591.8 | 36810.74 | 4560.478 | 48634.53 | 5317.161 | 3062.279
594 | 41766.54 | 6361.379 | 50994.43 | 5387.22 | 3186.751
596.3 | 46133.97 | 7150.957 | 52612.06 | 4741.373 | 2744.153
598.9 | 36036.28 | 7926.566 | 50662.86 | 4617.807 | 2960.347