## Sheet1
temp (K) | H2 | Water | CO | CO2 | HOAc
111.5 | 34224.07 | 5549.194 | 53269.41 | 4292.4 | 1084.321
114.1 | 22357.2 | 4969.599 | 46897.91 | 2217.8 | 1191.03
116.4 | 20886.51 | 4682.65 | 41402.35 | 1472.191 | 744.6578
118.7 | 12515.82 | 4465.701 | 33806.79 | 1806.583 | 478.2851
120.8 | 7942.584 | 6117.182 | 31415.19 | 1823.636 | 449.8579
123.2 | 11973.17 | 2956.018 | 29677.65 | 2531.697 | 894.5125
125.3 | 3099.929 | 5497.499 | 29076.06 | 2308.75 | 586.0853
127.4 | 9826.69 | 7908.98 | 28384.46 | 2345.803 | 1087.658
129.5 | 6453.451 | 4850.461 | 29772.86 | 3462.856 | 1149.231
131.7 | 4481.487 | 7167.727 | 29399.29 | 2573.579 | 1871.831
133.9 | 5009.522 | 8274.993 | 28505.71 | 3634.301 | 1554.431
136.2 | 4238.832 | 8358.044 | 29510.15 | 3808.693 | 1348.058
138.8 | 2371.965 | 7838.45 | 26108.65 | 3344.092 | 1434.767
141 | 0 | 6615.716 | 24135.07 | 4224.814 | 1837.367
143.3 | 4629.31 | 6038.767 | 23159.51 | 4699.206 | 2380.995
145.7 | 4859.894 | 7377.602 | 22051.97 | 4947.267 | 3475.649
148.3 | 12493.03 | 7638.008 | 22610.47 | 5072.666 | 5352.358
150.6 | 10022.34 | 8141.058 | 21014.92 | 5777.057 | 8955.986
152.9 | 17651.65 | 11734.11 | 18919.36 | 6701.449 | 16049.61
155.1 | 18079.68 | 16031.38 | 23525.78 | 8872.171 | 26562.21
157.4 | 21608.99 | 23284.43 | 27590.22 | 13366.56 | 44185.84
160 | 25842.12 | 33374.83 | 34898.72 | 17721.96 | 63582.55
162.2 | 43770.16 | 45232.1 | 43015.14 | 22272.68 | 74985.15
164.5 | 60399.47 | 54275.15 | 38419.58 | 17677.08 | 47448.78
166.7 | 49727.5 | 46472.41 | 27186.01 | 10707.8 | 27011.38
169 | 37756.81 | 45065.47 | 22590.45 | 11662.19 | 20755
171.5 | 36688.67 | 40280.09 | 20060.93 | 9723.92 | 20650.69
173.8 | 23717.98 | 39273.14 | 19265.37 | 10828.31 | 19094.31
176.1 | 27647.29 | 39766.19 | 17949.81 | 9472.703 | 17827.94
178.4 | 15676.6 | 43779.24 | 16444.25 | 10107.09 | 14071.57
180.7 | 23605.91 | 43292.29 | 15678.7 | 8871.487 | 13165.2
183.3 | 17339.04 | 41552.69 | 17377.19 | 7716.886 | 11651.9
185.5 | 8567.08 | 42399.96 | 13583.62 | 7977.608 | 10734.5
187.8 | 7796.39 | 43073.01 | 11948.06 | 7252 | 9508.132
189.8 | 17821.88 | 41448.71 | 11718.44 | 8675.384 | 8858.678
192.3 | 14553.74 | 43003.33 | 11378.92 | 7277.114 | 9194.359
194.6 | 16683.05 | 43066.38 | 12563.36 | 7511.505 | 9037.987
197.2 | 18916.18 | 42806.78 | 10871.86 | 7696.904 | 8414.696
199.5 | 21545.49 | 38299.84 | 10056.31 | 7001.296 | 8558.323
201.7 | 15173.52 | 41167.1 | 7542.728 | 6882.018 | 8560.923
204 | 22202.83 | 41140.15 | 8217.17 | 6206.41 | 8694.551
206.6 | 31735.97 | 39510.56 | 8235.669 | 6881.809 | 8421.26
208.9 | 39965.28 | 40233.61 | 8290.111 | 6016.201 | 7534.887
211.2 | 54494.59 | 36186.66 | 7624.552 | 6290.592 | 7998.514
213.5 | 70423.89 | 39579.71 | 8708.994 | 7234.984 | 7422.142
215.7 | 90451.93 | 37926.98 | 7005.417 | 6565.706 | 8014.742
218.4 | 115686.3 | 36643.17 | 7711.935 | 6554.775 | 7732.478
220.7 | 134615.6 | 36986.22 | 8526.377 | 6709.166 | 7406.105
223 | 174245 | 34809.27 | 8160.818 | 5623.558 | 7719.733
225.2 | 205173 | 36366.53 | 5997.241 | 4934.28 | 6632.333
227.5 | 249102.3 | 37379.59 | 8381.682 | 6448.672 | 7265.96
229.7 | 279530.3 | 35286.85 | 6328.105 | 5649.394 | 7168.56
232.4 | 314364.7 | 34433.04 | 5644.623 | 5768.463 | 6286.297
234.7 | 341094.1 | 33026.09 | 4099.065 | 4382.854 | 5769.924
236.9 | 392022.1 | 32183.36 | 6815.487 | 5273.577 | 6092.524
239.2 | 432351.4 | 31196.41 | 7639.929 | 6457.968 | 5876.151
241.5 | 474080.7 | 32969.46 | 6064.371 | 5872.36 | 5169.779
243.7 | 508508.7 | 31076.73 | 7370.793 | 4813.082 | 4862.379
246 | 541438.1 | 30879.78 | 3385.235 | 4977.474 | 5236.006
248.6 | 569671.2 | 28650.18 | 4203.734 | 4402.873 | 4692.715
250.9 | 626900.5 | 27913.23 | 3398.176 | 4467.265 | 4366.342
253.2 | 667829.8 | 27616.28 | 1432.617 | 5311.656 | 3619.97
255.5 | 697659.1 | 23659.33 | 3597.059 | 4246.048 | 3623.597
257.8 | 689288.4 | 25332.39 | 2141.501 | 5430.439 | 3577.224
260.4 | 705321.6 | 25212.79 | 0 | 2745.839 | 2873.934
262.7 | 716950.9 | 18775.84 | 1694.442 | 2740.23 | 3107.561
264.9 | 741078.9 | 23463.11 | 3810.864 | 4520.952 | 3020.161
267.2 | 737408.2 | 27036.16 | 3315.306 | 4855.344 | 2683.788
269.5 | 694437.5 | 22089.21 | 5669.747 | 3599.736 | 2387.416
271.8 | 653166.8 | 22512.26 | 3294.189 | 3764.127 | 2491.043
274.4 | 608700 | 18522.67 | 5032.688 | 2979.526 | 1807.752
276.6 | 532828 | 17229.93 | 4939.111 | 1980.249 | 1980.352
278.9 | 473557.3 | 14362.98 | 3033.552 | 2924.64 | 1363.979
281.2 | 434286.6 | 16066.03 | 2297.994 | 2289.032 | 1257.607
283.8 | 407019.8 | 18356.44 | 4576.493 | 2294.431 | 1254.316
285.8 | 370745.2 | 17602.14 | 2956.877 | 3277.815 | 1684.861
288.4 | 349578.4 | 22292.54 | 7525.377 | 2573.214 | 1381.57
290.7 | 334307.7 | 21005.59 | 3609.818 | 1997.606 | 1415.198
293 | 335937 | 22018.64 | 5174.26 | 561.9975 | 1478.825
295.3 | 323366.3 | 24201.69 | 5038.702 | 3006.389 | 1132.452
297.9 | 297499.4 | 21842.1 | 3127.201 | 1731.788 | 1249.162
299.6 | 295721.1 | 28260.44 | 6573.527 | 1234.165 | 1156.625
302.5 | 290058.1 | 25778.2 | 5606.084 | 2250.571 | 976.4162
304.7 | 271286.1 | 24815.47 | 2032.507 | 1041.294 | 659.0163
307 | 260515.4 | 27708.52 | 3486.948 | 1775.685 | 1162.644
309.6 | 247848.5 | 26848.92 | 3095.448 | 591.0847 | 609.3527
311.9 | 237377.8 | 28461.97 | 4679.889 | 1465.476 | 752.9801
314.2 | 230007.2 | 26965.02 | 3424.331 | 269.8678 | 756.6074
316.4 | 229135.2 | 23422.29 | 4420.753 | 1520.59 | 859.2074
318.7 | 230364.5 | 21625.34 | 4875.195 | 1014.982 | 712.8347
321.3 | 218597.6 | 21815.75 | 4233.694 | 1910.381 | 1049.544
323.6 | 216726.9 | 16068.8 | 3458.136 | 1314.773 | 513.1712
325.9 | 211456.3 | 13041.85 | 1822.578 | 2169.164 | 956.7985
328.2 | 204985.6 | 13124.9 | 2827.019 | 1303.556 | 560.4259
330.8 | 195218.7 | 12085.3 | 3755.519 | 248.9549 | 917.135
333.1 | 193248 | 12408.36 | 4359.96 | 633.3465 | 580.7623
335.4 | 191377.3 | 10431.41 | 1674.402 | 827.7381 | 784.3896
337.7 | 179006.6 | 11614.46 | 3478.843 | 1102.13 | 538.017
339.9 | 164434.7 | 12141.72 | 3535.266 | 882.8521 | 920.617
342.2 | 166064 | 12104.77 | 1539.708 | 647.2437 | 584.2443
344.5 | 163193.3 | 9847.825 | 2854.149 | 81.63527 | 537.8716
347.1 | 167226.4 | 14858.23 | 3402.648 | 1797.034 | 264.5808
349.4 | 152155.7 | 10641.28 | 3847.09 | 681.426 | 8.208114
351.7 | 153485 | 13724.33 | 4501.532 | 1465.818 | 331.8354
354 | 162214.3 | 12247.38 | 3315.973 | 720.2092 | 1005.463
356.2 | 148642.4 | 11574.65 | 5392.396 | 1940.932 | 1058.063
358.9 | 153276.8 | 10970.84 | 6008.914 | 0 | 535.7992
360.8 | 145401 | 10160.75 | 7081.279 | 1499.715 | 425.3174
363.4 | 155134.1 | 10871.16 | 9139.778 | 1595.114 | 782.0266
365.7 | 158663.4 | 13024.21 | 6984.22 | 2519.506 | 765.6539
368 | 161592.7 | 13537.26 | 7948.662 | 2973.897 | 189.2812
370.3 | 165022.1 | 10330.31 | 10123.1 | 2378.289 | 352.9085
372.9 | 160655.2 | 11670.71 | 12241.6 | 4283.688 | 149.6177
375.2 | 169884.5 | 11153.76 | 14416.04 | 4048.08 | 793.245
377.5 | 170913.8 | 10586.82 | 14770.49 | 5062.471 | 686.8723
379.7 | 165441.8 | 11664.08 | 17466.91 | 5943.193 | 439.4724
382 | 166871.2 | 12747.13 | 20621.35 | 7897.585 | 493.0997
384.6 | 171704.3 | 12287.54 | 24639.85 | 9132.984 | 569.8088
386.9 | 173733.6 | 11030.59 | 26524.29 | 13327.38 | 1103.436
389.5 | 188066.7 | 11380.99 | 32892.79 | 15292.78 | 650.1453
391.5 | 195592.2 | 9956.69 | 38963.17 | 19136.16 | 180.6908
394 | 209124.1 | 9291.311 | 42933.65 | 23497.89 | 46.37268
396.3 | 218553.4 | 10754.36 | 51598.1 | 30132.28 | 0
398.6 | 247082.7 | 10387.41 | 60872.54 | 37256.67 | 353.6273
401.2 | 267315.8 | 12327.82 | 68481.04 | 44032.07 | 510.3365
403.5 | 302745.1 | 10250.87 | 78225.48 | 52716.46 | 863.9638
405.8 | 348574.4 | 10693.92 | 89579.92 | 61010.85 | 317.5911
408 | 375802.5 | 7541.185 | 104746.3 | 72911.58 | 510.1912
410.3 | 434131.8 | 10194.24 | 121640.8 | 87125.97 | 863.8185
412.9 | 520064.9 | 11304.64 | 140869.3 | 108181.4 | 720.5276
415.2 | 607494.2 | 11787.69 | 165283.7 | 135975.8 | 444.1549
417.5 | 748423.5 | 11810.74 | 195778.2 | 186610.2 | 777.7823
419.7 | 962951.6 | 12188.01 | 239904.6 | 275470.9 | 1280.382
422 | 1356880.9 | 13031.06 | 288449 | 487865.3 | 1554.01
424.6 | 2189614.0 | 13141.47 | 376277.5 | 1390300.7 | 2920.719
426.8 | 4374942.1 | 16708.73 | 462304 | 1168871.4 | 2503.319
429.1 | 3296671.4 | 17921.78 | 460028.4 | 581875.8 | 1906.946
431.4 | 2020900.7 | 16774.83 | 442302.8 | 269030.2 | 1850.573
433.6 | 1243228.7 | 16232.1 | 409979.3 | 168420.9 | 603.1735
436.2 | 946861.8 | 13922.5 | 374367.8 | 128256.3 | 569.8826
438.5 | 779691.2 | 14435.56 | 342122.2 | 107180.7 | 803.51
440.8 | 706520.5 | 14568.61 | 305746.6 | 93215.07 | 837.1373
443.1 | 649549.8 | 14251.66 | 270001.1 | 83699.47 | 600.7646
445.4 | 606379.1 | 13454.71 | 237355.5 | 74973.86 | 664.3919
448 | 568912.2 | 13105.11 | 209404 | 69689.26 | 541.1011
450.3 | 535441.5 | 12838.16 | 177688.5 | 63493.65 | 284.7284
452.5 | 491269.6 | 13365.43 | 156204.9 | 60314.37 | 497.3284
454.8 | 445198.9 | 12858.48 | 137629.3 | 55278.76 | 840.9558
457.1 | 411528.2 | 13071.53 | 127843.8 | 53683.15 | 194.5831
459.3 | 378856.2 | 10588.8 | 115050.2 | 49543.88 | 747.1831
461.6 | 366185.5 | 13491.85 | 109444.6 | 48338.27 | 890.8105
464.2 | 342018.7 | 12192.25 | 104063.1 | 46953.67 | 417.5196
466.5 | 323848 | 11355.31 | 101107.6 | 45358.06 | 541.1469
468.8 | 319777.3 | 12908.36 | 95892.02 | 42792.45 | 894.7742
471 | 305905.3 | 10415.62 | 91708.44 | 39603.17 | 827.3743
473.3 | 300834.6 | 10578.67 | 89922.88 | 38877.56 | 611.0016
475.6 | 288863.9 | 13431.72 | 87147.32 | 38001.96 | 714.6289
478.2 | 264397.1 | 10362.13 | 85275.82 | 35637.35 | 281.3381
480.5 | 258426.4 | 12875.18 | 83270.26 | 34351.75 | 914.9654
482.8 | 233055.7 | 6478.231 | 78114.71 | 33346.14 | 538.5927
485 | 241883.7 | 10875.5 | 77371.13 | 31376.86 | 691.1928
487.3 | 220113 | 9028.548 | 78565.57 | 29471.25 | 714.8201
489.9 | 212546.2 | 12188.95 | 72914.07 | 26146.65 | 331.5292
491.8 | 206970.4 | 8958.865 | 69266.43 | 26056.37 | 431.0474
494.4 | 184603.5 | 9709.27 | 70194.93 | 25071.77 | 767.7566
497 | 186736.6 | 7229.675 | 68873.43 | 23357.16 | 374.4657
499.3 | 176466 | 10792.73 | 68347.87 | 22471.56 | 748.0931
501.6 | 172195.3 | 11085.78 | 66282.32 | 22795.95 | 721.7204
503.8 | 155623.3 | 8023.043 | 65928.74 | 21136.67 | 654.3204
506.1 | 152252.6 | 10146.09 | 63073.18 | 19281.06 | 937.9477
508.4 | 156281.9 | 9369.145 | 60147.62 | 17235.45 | 601.5751
510.7 | 135911.2 | 8302.196 | 60652.06 | 17219.84 | 995.2024
513.3 | 140444.4 | 11602.6 | 61050.56 | 14885.24 | 511.9115
515.5 | 122472.4 | 7529.867 | 60086.99 | 15415.97 | 794.5116
517.8 | 115401.7 | 9562.918 | 56811.43 | 13510.36 | 728.1389
520.1 | 116931 | 11385.97 | 57635.87 | 13734.75 | 531.7662
522.6 | 102562.9 | 11900.59 | 54676.35 | 12916.48 | 887.4481
524.6 | 100988.4 | 10706.29 | 55336.73 | 12319.86 | 467.9936
527.2 | 91221.49 | 8866.691 | 54465.23 | 11635.26 | 654.7027
529.5 | 88350.8 | 9009.742 | 53879.67 | 11349.65 | 1028.33
531.8 | 86780.11 | 7382.793 | 51024.12 | 9324.046 | 551.9574
534.3 | 71311.97 | 9217.413 | 50194.6 | 9405.776 | 1217.639
536.6 | 75041.28 | 5860.464 | 50699.04 | 9520.167 | 1121.267
538.9 | 75770.59 | 7273.515 | 50253.48 | 8264.559 | 814.8939
541.1 | 75898.63 | 9880.781 | 48519.9 | 8185.281 | 1097.494
543.4 | 66927.94 | 7593.832 | 48214.34 | 9109.673 | 901.1212
545.9 | 60159.79 | 7398.452 | 47374.82 | 6591.403 | 986.8031
548.2 | 61189.1 | 6911.503 | 47459.26 | 7305.795 | 560.4304
550.5 | 56818.41 | 8874.554 | 46893.71 | 6410.186 | 934.0578
552.7 | 60946.45 | 5671.82 | 46060.13 | 5340.909 | 546.6578
555 | 56675.76 | 7734.871 | 45204.57 | 5205.3 | 600.2851
557.2 | 65503.79 | 8762.137 | 45880.99 | 6016.023 | 832.8852
559.8 | 58336.93 | 10102.54 | 45169.49 | 5481.422 | 789.5943
562.1 | 51666.24 | 4375.593 | 43333.93 | 6615.813 | 1083.222
564.3 | 49494.27 | 9192.859 | 42270.36 | 6656.536 | 1005.822
566.6 | 57823.58 | 9285.91 | 44214.8 | 3630.927 | 999.449
568.9 | 45852.89 | 7668.961 | 41779.24 | 2935.319 | 763.0763
571.5 | 46086.02 | 4059.366 | 44937.74 | 4480.718 | 829.7855
573.7 | 39414.06 | 6976.632 | 44864.16 | 5621.44 | 932.3855
576 | 39743.37 | 5969.683 | 43958.6 | 3845.832 | 666.0128
578.3 | 38972.68 | 6512.734 | 43903.04 | 3530.224 | 1049.64
580.5 | 33800.72 | 0 | 46689.47 | 4590.946 | 982.2402
582.7 | 40028.75 | 2777.266 | 43055.89 | 3211.668 | 1184.84
585 | 37258.06 | 7790.317 | 44530.33 | 3696.06 | 1098.468
587.6 | 35091.19 | 4890.722 | 44478.83 | 2671.459 | 1295.177
589.9 | 37520.5 | 6503.773 | 42423.27 | 3865.851 | 1438.804
592.1 | 24448.54 | 7841.039 | 46709.69 | 2496.573 | 1431.404
594.4 | 27077.85 | 6264.09 | 48564.14 | 2250.965 | 1095.031
596.6 | 25505.88 | 3891.356 | 43590.56 | 2441.687 | 1397.631
599.2 | 23039.02 | 6121.761 | 48509.06 | 3387.086 | 834.3406