## Sheet1
|  | Ratio compared to 1508 cm-1 peak |  |  |  |  | w.r.t 1232
| cm-1 | big dose | 100 K | 191 | 249 |  | big dose | 100 K | 191 | 249
| 748 | 0.3259109 | 0.3260395 | 0.2472411 | 1.132413 |  | 1.14795 | 1.183585 | 1.028698 | 3.949215
| 760 | 0.4605263 | 0.4176715 | 0.4011036 | 0.2026723 |  | 1.622103 | 1.516226 | 1.668874 | 0.7068063
wag(C-H)ring o.p. | 837 | 0.0611336 | 0.05925156 | 0.06695671 | 0.2477106 |  | 0.2153298 | 0.2150943 | 0.2785872 | 0.8638743
cch bend | 1027 | 0.2611336 | 0.235447 | 0.2101019 | 0.198769 |  | 0.9197861 | 0.854717 | 0.8741722 | 0.6931937
| 1043 | 0.2206478 | 0.2027027 | 0.2101019 | 0.15298 |  | 0.7771836 | 0.7358491 | 0.8741722 | 0.5335079
| 1112 | 0.2560729 | 0.2453222 | 0.2366299 | 0.2324426 |  | 0.9019608 | 0.890566 | 0.9845475 | 0.8106283
| 1232 | 0.2839069 | 0.2754678 | 0.2403438 | 0.2867437 |  | 0.2805 | 0.265 | 0.2265 | 0.191
| 1268 | 0.8876518 | 0.8765073 | 0.9433362 | 0.6678427 |  | 0.09744444 | 3.181887 | 3.924945 | 2.329058
| 1458 | 0.1609312 | 0.1860707 | 0.146753 | 0.4343192 |  | 0.5668449 | 0.6754717 | 0.610596 | 1.51466
| raw 1508 | 0.988 | 0.962 | 0.9424 | 0.6661 |  | 3.522282 | 3.630189 | 4.160706 | 3.487435
| raw 1508/ raw 1508 | 1 | 1 | 1 | 1 | 1232 | 1 | 1 | 1 | 1