## standard
temp (K) | H2 | CO | Benzene | GUA | temp (K) | Formaldehyde | 31-ol | Ketene | Phenol | Anisole | GUA | temp (K) | H2 | CH4 | CO | GUA
112.9 | 150.0446 | 3637.427 | 1.745558 | 7.085343 | 110.2 | 76.77054 | 13.66476 | 28.85316 | 1.832752 | 0.6841781 | 11.39374 | 111.4 | 212.2075 | 867.6651 | 3584.164 | 77.13472
116.6 | 142.2524 | 2902.493 | 1.060919 | 6.891689 | 115.7 | 70.18037 | 10.6432 | 25.4913 | 1.497816 | 0.7027312 | 11.91924 | 115.1 | 204.2696 | 929.6563 | 2761.056 | 75.04911
119.9 | 152.5072 | 2352.524 | 1.282619 | 6.280997 | 121.4 | 51.91501 | 10.34546 | 25.67117 | 1.766101 | 0.7577952 | 10.98088 | 118.9 | 155.7602 | 949.6835 | 2050.031 | 73.81233
123.6 | 170.784 | 2283.107 | 1.03498 | 6.682343 | 126.8 | 56.31994 | 11.08897 | 23.28495 | 1.538055 | 0.8105927 | 10.8078 | 122.7 | 138.8978 | 879.6397 | 1893.857 | 66.86654
127.2 | 141.1869 | 2350.293 | 0.8419257 | 5.892679 | 132.1 | 46.59295 | 9.526569 | 21.44336 | 1.366898 | 1.056635 | 9.329148 | 126.9 | 172.2941 | 865.1459 | 2043.525 | 64.97404
130.6 | 146.0987 | 2444.427 | 1.193041 | 5.904997 | 137.1 | 49.97525 | 10.44642 | 24.31767 | 1.445411 | 1.03041 | 9.32778 | 130.5 | 151.2378 | 762.9511 | 1881.498 | 62.55061
134 | 148.9385 | 2115.66 | 1.026157 | 5.768315 | 142.1 | 46.47155 | 9.067261 | 21.79498 | 1.182924 | 0.8651858 | 9.655412 | 133.9 | 139.1466 | 721.5013 | 1492.948 | 58.07154
137.4 | 150.7873 | 1878.073 | 1.058272 | 5.750633 | 147 | 42.50195 | 8.14519 | 22.49693 | 1.118327 | 0.9222057 | 9.161471 | 137.3 | 126.4265 | 710.4925 | 1457.514 | 56.42746
140.7 | 103.4651 | 1896.111 | 1.000972 | 6.096941 | 151.7 | 41.08253 | 8.811285 | 23.84514 | 1.541509 | 0.9997147 | 9.703385 | 140.6 | 65.37187 | 650.1437 | 1630.714 | 52.08157
143.9 | 82.41194 | 1676.059 | 1.354258 | 5.84024 | 156.3 | 33.4852 | 9.408463 | 21.62198 | 1.360581 | 0.7034681 | 8.764726 | 143.9 | 106.5533 | 584.2628 | 1477.083 | 50.68068
147.1 | 109.4418 | 1350.385 | 0.7425427 | 5.510539 | 160.5 | 30.79625 | 8.783974 | 22.36336 | 1.637212 | 0.6221996 | 8.899777 | 147.2 | 98.33966 | 511.419 | 1169.965 | 50.37378
150.3 | 74.67159 | 1180.463 | 0.9948279 | 6.453838 | 164.9 | 26.48012 | 8.572318 | 18.59548 | 1.281063 | 0.885442 | 9.139973 | 150.4 | 42.02963 | 474.6512 | 945.9372 | 47.63407
153.4 | 84.23142 | 1213.68 | 0.6266979 | 5.927128 | 169.2 | 31.08208 | 9.214745 | 20.73822 | 1.350804 | 0.9079289 | 9.154596 | 153.5 | 56.80015 | 496.8294 | 1001.891 | 44.03453
156.4 | 54.98825 | 1054.341 | 0.6401527 | 5.816409 | 173.4 | 32.93113 | 9.171256 | 22.26761 | 0.9644353 | 0.7516603 | 8.894647 | 156.6 | 36.68168 | 373.6975 | 1067.103 | 44.02299
159.4 | 82.44109 | 923.6317 | 1.008608 | 5.405689 | 177.6 | 35.37818 | 7.759766 | 18.39499 | 0.9930662 | 0.7373917 | 9.833697 | 160 | 37.05851 | 308.0457 | 1049.336 | 42.25392
162.3 | 67.34393 | 760.6796 | 0.4186472 | 5.45096 | 181.7 | 29.72532 | 9.38436 | 19.853 | 1.283587 | 0.7113676 | 12.36618 | 162.6 | 53.97786 | 331.2128 | 695.9618 | 36.95928
165.2 | 60.36077 | 949.6995 | 0.9396869 | 5.031231 | 185.9 | 30.31738 | 10.11487 | 19.87538 | 1.421218 | 1.145099 | 15.48723 | 165.9 | 10.19026 | 279.846 | 680.5727 | 37.97038
168.1 | 27.45661 | 793.5613 | 0.8757265 | 5.170502 | 189.9 | 31.10662 | 8.345547 | 17.71903 | 1.454628 | 1.009319 | 18.34313 | 168.8 | 32.36691 | 284.8752 | 1001.272 | 33.4722
170.9 | 24.26546 | 636.2304 | 1.123351 | 5.473764 | 193.6 | 39.08414 | 10.37547 | 19.64058 | 1.472708 | 1.604273 | 23.92732 | 171.3 | 64.38982 | 265.6593 | 981.678 | 33.65774
173.7 | 54.15931 | 634.1574 | 1.355976 | 5.590025 | 197.7 | 36.35928 | 10.80407 | 18.5696 | 1.275228 | 0.9352492 | 28.1178 | 174.5 | 38.61078 | 202.5345 | 729.3238 | 31.88802
176.5 | 17.65615 | 577.2784 | 0.8756001 | 6.654287 | 201.7 | 34.38652 | 12.07474 | 17.71324 | 1.816639 | 1.29847 | 36.5337 | 177.3 | 0 | 212.7846 | 504.4666 | 28.75702
179.3 | 0 | 616.0765 | 0.6752246 | 7.638549 | 205.7 | 40.34276 | 10.63342 | 21.94489 | 1.756049 | 1.70669 | 46.39761 | 180.1 | 18.42722 | 156.7458 | 582.5715 | 28.36902
182 | 43.86985 | 454.1407 | 1.627434 | 8.007801 | 209.7 | 46.809 | 13.7891 | 20.34554 | 1.345459 | 1.87191 | 56.33251 | 182.8 | 65.113 | 186.0279 | 870.5452 | 29.0682
184.4 | 44.28872 | 445.9354 | 0.6113978 | 11.47603 | 213.7 | 54.44424 | 13.99577 | 21.56119 | 2.18487 | 1.747131 | 70.32842 | 185.2 | 76.77647 | 154.522 | 557.6652 | 31.52491
187.2 | 49.72557 | 440.8045 | 1.174022 | 14.58829 | 217.7 | 60.98748 | 15.52045 | 21.45884 | 2.14528 | 2.629351 | 84.64032 | 188.3 | 53.233 | 145.9052 | 469.6717 | 34.45937
189.9 | 82.30342 | 448.4547 | 1.090232 | 18.05554 | 221.3 | 71.4851 | 20.12046 | 22.61202 | 2.135249 | 2.76955 | 91.12794 | 191 | 77.89478 | 117.7143 | 297.6934 | 33.16455
192.6 | 167.6493 | 307.0109 | 1.152441 | 20.69779 | 225.3 | 70.94334 | 19.09214 | 23.21967 | 1.82566 | 2.91377 | 85.01984 | 193.7 | 124.8586 | 85.55548 | 588.2131 | 34.36973
195.3 | 206.3151 | 372.8411 | 1.65165 | 24.73104 | 229.3 | 74.63058 | 18.22281 | 22.19932 | 2.26807 | 1.97699 | 72.33975 | 196.4 | 213.1123 | 79.10763 | 593.9847 | 38.30691
198 | 235.4 | 326.9463 | 1.30786 | 27.1993 | 233.2 | 57.52691 | 15.44057 | 17.5136 | 1.89537 | 1.996455 | 58.27208 | 199.1 | 211.2711 | 93.35077 | 235.6594 | 41.38109
200.6 | 306.9808 | 286.4947 | 1.574654 | 31.15854 | 237.2 | 51.24915 | 14.45525 | 17.39325 | 1.67778 | 1.577676 | 48.73299 | 201.8 | 261.7819 | 66.70391 | 276.0481 | 42.97226
203.3 | 376.0147 | 179.3379 | 2.089863 | 39.47479 | 241.2 | 51.45339 | 13.23793 | 17.0819 | 1.711191 | 1.495896 | 38.95889 | 204.5 | 376.3617 | 52.21806 | 481.6417 | 48.29444
206 | 441.0575 | 160.9031 | 1.786073 | 48.78904 | 245.2 | 46.68063 | 9.707602 | 15.26855 | 1.252601 | 1.229116 | 31.7988 | 207.2 | 444.4315 | 70.7902 | 499.2194 | 57.09662
208.7 | 493.7364 | 245.0484 | 2.720282 | 55.9833 | 249.1 | 34.56996 | 11.89236 | 15.11683 | 1.564901 | 0.8205813 | 30.97013 | 209.8 | 445.1098 | 44.78234 | 132.3189 | 66.61497
211.3 | 511.3812 | 270.2788 | 2.721076 | 65.91054 | 252.7 | 38.25558 | 9.26837 | 13.64601 | 1.336871 | 1.13078 | 27.90975 | 212.5 | 481.3056 | 74.05348 | 285.4255 | 77.54715
214 | 585.9251 | 92.87997 | 2.839285 | 79.85379 | 256.7 | 28.28782 | 12.14105 | 14.69266 | 1.471281 | 1.149 | 25.23865 | 215.2 | 563.5074 | 84.88162 | 576.1622 | 87.23833
216.6 | 613.373 | 91.79736 | 4.10208 | 93.44704 | 260.7 | 28.78906 | 7.196724 | 11.89431 | 1.807691 | 0.9962204 | 24.44456 | 217.5 | 609.1264 | 34.92274 | 409.176 | 99.72122
219.3 | 648.8488 | 231.9066 | 4.048289 | 106.0733 | 264.7 | 31.8713 | 8.9084 | 14.14296 | 1.192102 | 0.8254408 | 21.17046 | 220.1 | 583.5267 | 47.27888 | 215.7965 | 111.6476
221.9 | 676.7857 | 255.863 | 5.166083 | 110.5205 | 268.6 | 35.77663 | 9.54816 | 13.40824 | 1.028402 | 0.8789057 | 21.8538 | 222.8 | 657.6785 | 76.72903 | 187.6122 | 121.6848
224.6 | 693.6225 | 204.2372 | 3.944293 | 113.9808 | 272.5 | 33.60897 | 8.44392 | 11.79552 | 1.326702 | 0.7353706 | 21.56813 | 225.4 | 661.9699 | 29.77616 | 362.8896 | 120.1431
227.2 | 715.8734 | 114.4836 | 4.031087 | 108.319 | 276.5 | 29.21521 | 9.578596 | 12.29117 | 1.033112 | 0.671591 | 19.81803 | 228.4 | 732.332 | 33.26632 | 370.4919 | 113.7188
229.9 | 711.1722 | 198.6918 | 3.847296 | 98.48828 | 280.8 | 30.63216 | 7.602024 | 11.70492 | 1.481853 | 1.090078 | 21.38366 | 231.1 | 721.1907 | 60.40846 | 137.6976 | 101.3199
232.5 | 644.6221 | 142.9442 | 3.27409 | 82.80452 | 284.4 | 26.96878 | 9.006033 | 11.1721 | 1.583823 | 0.9992762 | 20.79827 | 233.7 | 692.0531 | 68.2826 | 168.518 | 84.58429
235.1 | 639.8569 | 94.49457 | 2.793884 | 67.34176 | 288.4 | 32.44202 | 10.03371 | 11.70875 | 0.774233 | 1.114497 | 21.33218 | 236.3 | 660.5784 | 29.87874 | 109.0755 | 70.76064
237.8 | 622.2148 | 29.92779 | 2.387094 | 55.87002 | 292.4 | 25.53826 | 8.519386 | 11.6224 | 1.151643 | 0.683717 | 20.95108 | 239 | 719.5462 | 27.47888 | 361.3092 | 61.24582
240.7 | 611.0696 | 6.070647 | 2.631133 | 48.25929 | 296.3 | 29.54059 | 8.451146 | 11.91268 | 1.178943 | 0.8321819 | 23.82942 | 241.6 | 687.8266 | 3.081021 | 396.9186 | 47.91018
243.1 | 570.5905 | 134.8964 | 2.178097 | 41.49551 | 300.3 | 29.61583 | 9.610822 | 9.431332 | 1.414354 | 1.056402 | 22.72332 | 244.2 | 650.1689 | 22.46216 | 63.35008 | 46.35253
246.1 | 540.2213 | 154.4141 | 1.722552 | 36.42479 | 304.2 | 30.01316 | 8.086582 | 10.16061 | 1.060654 | 1.397867 | 23.90965 | 246.9 | 619.5227 | 42.3103 | 83.81875 | 39.64371
248.4 | 517.0412 | 0 | 1.469101 | 34.32801 | 307.9 | 34.61069 | 8.835508 | 9.722165 | 1.617733 | 0.9738211 | 24.32184 | 249.5 | 667.011 | 38.50844 | 377.5322 | 34.21807
251 | 528.4791 | 92.30039 | 1.460895 | 30.49825 | 311.8 | 35.71402 | 10.03427 | 8.471447 | 1.297034 | 1.238286 | 25.23117 | 252.2 | 654.9858 | 27.02058 | 349.5009 | 31.59025
253.7 | 487.7939 | 163.7846 | 1.581104 | 27.1175 | 315.7 | 36.08635 | 9.271028 | 8.994729 | 1.434334 | 1.206751 | 25.82451 | 254.8 | 610.7932 | 31.95272 | 123.5293 | 27.6656
256.3 | 513.7908 | 126.505 | 1.851899 | 25.59675 | 319.7 | 36.12359 | 11.9907 | 11.51138 | 1.049744 | 1.117971 | 25.69441 | 257.5 | 624.0089 | 10.61286 | 0 | 24.60478
258.9 | 516.4416 | 33.72039 | 1.336693 | 24.66699 | 323.7 | 39.85483 | 12.29238 | 7.756027 | 1.550154 | 0.5741916 | 24.84032 | 260.1 | 642.7673 | 0 | 346.9015 | 21.40014
261.6 | 536.3135 | 77.28661 | 1.143902 | 22.94724 | 327.6 | 38.70817 | 11.77614 | 8.262309 | 1.529454 | 1.341656 | 22.99765 | 262.4 | 715.0313 | 8.829122 | 175.4183 | 21.19103
264.2 | 520.4454 | 189.749 | 1.193696 | 20.71148 | 331.6 | 43.45941 | 11.47482 | 7.509958 | 1.495865 | 0.9948769 | 19.39456 | 265.1 | 669.0781 | 17.37126 | 39.95595 | 19.94921
266.8 | 560.1212 | 175.5734 | 0.9884905 | 21.54473 | 335.2 | 31.80702 | 10.49583 | 6.794141 | 1.751834 | 0.9270752 | 16.18817 | 267.7 | 684.9474 | 36.6294 | 315.5074 | 16.30156
269.5 | 597.4891 | 101.9386 | 1.1467 | 21.30998 | 339.2 | 33.57626 | 12.1375 | 6.82679 | 0.8282445 | 1.394296 | 13.82908 | 270.3 | 781.3688 | 19.31254 | 379.9139 | 18.95192
272.1 | 660.4689 | 42.459 | 1.032494 | 20.14422 | 343.1 | 32.0416 | 11.72026 | 5.501072 | 1.682545 | 1.306761 | 12.18541 | 273 | 830.0506 | 18.50968 | 273.9735 | 18.4521
274.8 | 651.8928 | 272.5122 | 0.8867034 | 20.90847 | 347.1 | 35.31684 | 10.18894 | 8.448721 | 1.667955 | 0.9909809 | 10.75631 | 275.6 | 880.1469 | 53.76882 | 71.106 | 18.35545
277.7 | 704.0846 | 328.1431 | 1.655743 | 20.58775 | 350.7 | 26.39945 | 9.978948 | 4.992905 | 1.831924 | 1.004179 | 10.52293 | 278.2 | 859.1013 | 57.56296 | 137.5375 | 16.06281
280.4 | 769.0945 | 138.9893 | 1.598952 | 20.774 | 355 | 33.30441 | 10.19838 | 4.991652 | 1.719665 | 0.6656662 | 10.64955 | 280.9 | 1024.085 | 68.1891 | 495.1781 | 16.51399
283 | 846.3763 | 148.8467 | 0.6777466 | 22.16724 | 358.6 | 27.87002 | 9.171385 | 4.270836 | 1.904635 | 0.7958645 | 9.720167 | 283.5 | 1075.14 | 102.2372 | 482.2746 | 18.29734
285.3 | 885.6202 | 352.3516 | 1.230295 | 21.15346 | 362.6 | 24.83826 | 9.662061 | 2.700484 | 2.332045 | 0.6900849 | 8.443072 | 286.2 | 1112.05 | 116.5964 | 171.7362 | 12.45352
288 | 917.9581 | 314.2388 | 1.226505 | 21.75571 | 366.6 | 28.3455 | 10.93674 | 5.141133 | 2.084455 | 1.041305 | 7.661978 | 288.8 | 1200.133 | 166.0325 | 363.2657 | 16.95888
290.6 | 1002.915 | 255.6002 | 1.080299 | 23.90495 | 370.5 | 31.63184 | 9.738498 | 4.362415 | 1.653756 | 0.9687702 | 9.004311 | 291.5 | 1293.48 | 152.2077 | 517.8874 | 16.05405
293.2 | 1076.903 | 204.9476 | 1.431093 | 21.38819 | 374.5 | 23.40608 | 10.92017 | 4.672064 | 1.742166 | 0.6569906 | 8.792216 | 294.1 | 1412.111 | 150.7218 | 447.5678 | 13.97041
295.9 | 1191.179 | 367.7778 | 0.7993024 | 23.10245 | 378.4 | 25.20141 | 8.411934 | 5.459346 | 2.125466 | 0.6534555 | 7.633549 | 296.7 | 1439.318 | 168.9809 | 133.0523 | 15.98977
298.5 | 1273.673 | 458.5122 | 1.182097 | 24.05069 | 382.1 | 22.09993 | 10.04186 | 5.369896 | 2.033546 | 0.5874094 | 6.696736 | 299.4 | 1558.7 | 196.8991 | 267.755 | 15.25295
301.2 | 1389.867 | 299.2884 | 1.127306 | 24.12794 | 386 | 29.01027 | 10.06662 | 5.301179 | 1.894846 | 0.8128742 | 8.124069 | 302 | 1717.486 | 225.2052 | 566.8814 | 19.9673
303.8 | 1527.095 | 300.8418 | 1.1441 | 25.91219 | 390 | 33.47351 | 10.4723 | 4.926827 | 1.753256 | 0.6950946 | 6.295974 | 304.7 | 1853.058 | 223.5804 | 396.0621 | 16.37748
306.4 | 1721.007 | 413.7762 | 1.149894 | 26.36043 | 393.9 | 31.76184 | 6.768056 | 3.220109 | 1.804556 | 0.4335595 | 6.291307 | 307.3 | 1928.523 | 260.8315 | 316.2535 | 16.24284
309.1 | 1864.766 | 387.8904 | 0.8571036 | 27.26668 | 397.9 | 32.83008 | 7.918733 | 4.859758 | 2.248966 | 0.7077799 | 6.342213 | 309.6 | 2153.657 | 267.9336 | 601.9334 | 16.29273
311.7 | 2110.491 | 245.6368 | 1.504898 | 28.15292 | 401.8 | 35.06641 | 6.247492 | 3.15104 | 1.731267 | 0.6262448 | 6.526545 | 312.2 | 2499.415 | 310.8998 | 788.3298 | 18.20008
314.3 | 2428.222 | 284.4572 | 1.358692 | 27.94417 | 405.8 | 47.19965 | 5.283169 | 3.389689 | 2.084677 | 0.7904652 | 5.696451 | 314.9 | 2522.34 | 347.0779 | 455.0695 | 21.99126
317 | 2656.932 | 418.9364 | 1.385901 | 27.01942 | 409.7 | 53.28999 | 5.205929 | 4.718971 | 1.766977 | 0.4089301 | 5.874784 | 317.5 | 2987.467 | 364.347 | 443.681 | 15.83462
319.6 | 2981.162 | 389.7058 | 1.152696 | 28.20266 | 413.7 | 53.94723 | 4.500605 | 3.32962 | 1.378387 | 0.6031505 | 5.348689 | 320.2 | 3284.83 | 400.8882 | 788.5226 | 19.7758
322.2 | 3272.109 | 323.2722 | 1.41349 | 26.9049 | 417.6 | 54.99556 | 4.504365 | 2.780902 | 1.509687 | 0.4836154 | 5.712022 | 322.8 | 3640.329 | 428.6963 | 855.6801 | 24.83515
324.9 | 3536.395 | 376.0344 | 1.100699 | 28.22716 | 421.6 | 64.7668 | 3.857042 | 1.761551 | 1.046098 | 0.5088357 | 5.256927 | 325.4 | 3980.848 | 511.7485 | 991.6145 | 22.05551
327.2 | 3620.167 | 471.1653 | 1.455248 | 26.53337 | 425.6 | 62.45204 | 4.496719 | 1.1992 | 1.613508 | 0.4620561 | 4.190833 | 328.1 | 4067.536 | 554.7696 | 635.8872 | 19.31669
330.2 | 3640.507 | 484.709 | 0.9547026 | 24.93565 | 429.2 | 65.70965 | 5.996727 | 4.840383 | 0.9404775 | 0.6092545 | 5.344447 | 330.7 | 4134.55 | 543.9677 | 712.0617 | 16.64204
332.8 | 3673.726 | 432.9484 | 1.231497 | 21.7929 | 433.1 | 60.09899 | 4.998487 | 2.694666 | 1.100778 | 0.5567194 | 4.22078 | 333.3 | 4130.493 | 519.3929 | 935.0881 | 17.8714
335.4 | 3569.944 | 412.9768 | 1.830291 | 18.19714 | 437.1 | 71.03723 | 2.728164 | 2.790314 | 0.5811879 | 0.4969398 | 3.618686 | 336.3 | 3998.233 | 514.799 | 953.3644 | 15.27104
338.1 | 3351.47 | 484.576 | 1.7695 | 15.45839 | 441 | 69.02456 | 2.505924 | 2.458597 | 0.970488 | 0.8454047 | 4.911018 | 338.9 | 3790.611 | 523.8432 | 600.7159 | 8.019396
340.7 | 3053.541 | 498.8414 | 1.644295 | 13.55463 | 445 | 72.4708 | 3.0646 | 1.151245 | 1.427898 | 0.669625 | 3.079924 | 341.3 | 3467.521 | 488.7973 | 565.5929 | 5.73211
343.4 | 2759.675 | 538.3696 | 2.418504 | 12.96789 | 448.7 | 70.29332 | 5.186526 | 0.0987952 | 1.111978 | 0.4515789 | 4.325111 | 343.9 | 3280.811 | 467.4864 | 899.3754 | 4.712466
346 | 2485.151 | 548.75 | 2.338298 | 9.271129 | 452.6 | 70.94566 | 1.691286 | 1.509078 | 0.848278 | 0.5730438 | 5.156444 | 346.5 | 2932.487 | 375.8696 | 872.1558 | 3.919822
348.6 | 2257.15 | 505.9044 | 2.784092 | 9.599372 | 456.6 | 77.1179 | 2.236963 | 2.096726 | 0.9266884 | 0.4532642 | 4.14235 | 349.2 | 2648.276 | 350.3247 | 693.4785 | 0
351.3 | 2032.408 | 685.6996 | 2.728302 | 8.115625 | 460.5 | 73.67523 | 1.926722 | 0.1860085 | 1.260988 | 0.6387291 | 2.967682 | 352.1 | 2484.723 | 282.4279 | 600.7146 | 2.32082
353.9 | 1924.631 | 728.914 | 3.690096 | 8.067868 | 464.5 | 77.88947 | 1.053399 | 2.849657 | 1.023399 | 0.5249495 | 3.288588 | 354.5 | 2345.543 | 240.442 | 944.7936 | 0.594534
356.6 | 1889.108 | 648.4912 | 3.977305 | 8.68112 | 468.5 | 81.33871 | 1.825076 | 2.982306 | 0.7338092 | 0.6891699 | 2.457493 | 357.1 | 2374.348 | 216.6841 | 857.4711 | 1.73589
359.2 | 1901.534 | 614.9816 | 4.047099 | 7.814363 | 472.1 | 73.08533 | 1.354085 | 3.128489 | 0.7027785 | 0.7943682 | 2.775108 | 359.7 | 2394.561 | 190.3723 | 599.6455 | 7.387247
361.8 | 1937.83 | 698.647 | 4.024894 | 8.973606 | 476 | 74.12566 | 3.901844 | 2.343772 | 0.8950786 | 0.4948331 | 2.713441 | 362.4 | 2540.799 | 218.3984 | 773.7542 | 0.6654242
364.5 | 2087.256 | 722.8542 | 4.882103 | 5.738858 | 480 | 74.7399 | 2.519521 | 1.95242 | 0.504489 | 0.7730535 | 1.455346 | 365 | 2727.868 | 189.1166 | 1130.081 | 5.79378
367.1 | 2347.568 | 603.7556 | 4.680897 | 7.009101 | 484 | 62.22214 | 1.963198 | 0.381069 | 0.9278993 | 0.3422739 | 3.700252 | 368 | 3035.56 | 217.6767 | 1218.649 | 2.382422
369.8 | 2607.542 | 554.3068 | 5.582106 | 7.310354 | 487.9 | 67.64447 | 4.098957 | 0.5153514 | 1.049199 | 0.5027388 | 2.728584 | 370.6 | 3342.112 | 211.4669 | 966.3124 | 6.672779
372.4 | 2941.453 | 736.8962 | 5.729901 | 7.044597 | 491.9 | 63.37671 | 2.599634 | 0 | 0.8846098 | 0.3649592 | 2.37049 | 372.9 | 3528.533 | 213.638 | 982.7303 | 3.903671
374.7 | 3230.798 | 745.4322 | 5.439449 | 6.587812 | 495.8 | 57.27605 | 2.593394 | 2.503282 | 0.2279099 | 0.461424 | 1.670823 | 375.6 | 3656.83 | 204.6351 | 1358.853 | 7.795848
377.3 | 3491.424 | 632.5355 | 5.583243 | 5.998055 | 499.5 | 51.40157 | 1.31132 | 0.8928323 | 0.5379895 | 0.6323779 | 2.83701 | 378.5 | 3938.002 | 198.1063 | 1389.161 | 10.27367
380 | 3663.888 | 621.7048 | 4.555453 | 6.312307 | 503.4 | 42.2189 | 1.403079 | 1.168115 | 0.2172896 | 0.7298428 | 2.110343 | 380.8 | 4063.587 | 188.4554 | 1274.636 | 7.086561
382.6 | 3785.209 | 884.1522 | 5.907247 | 5.40955 | 507.3 | 35.50623 | 1.176839 | 1.971397 | 0.7485896 | 0.8003077 | 2.888676 | 383.5 | 4062.327 | 210.7325 | 1302.709 | 13.69374
385.3 | 3902.871 | 976.2564 | 6.271456 | 5.393802 | 511.3 | 26.73947 | 1.287516 | 1.010046 | 0 | 0.5915281 | 2.453581 | 386.1 | 4137.142 | 174.6967 | 1559.245 | 10.32309
387.9 | 3964.117 | 931.0038 | 6.099251 | 5.969045 | 514.9 | 21.33909 | 3.243525 | 2.751229 | 0.9819693 | 0.7347264 | 1.509196 | 388.7 | 4243.771 | 149.5268 | 1740.087 | 8.727451
390.5 | 4087.595 | 1125.922 | 5.718045 | 5.507288 | 518.9 | 17.33733 | 3.493201 | 1.396878 | 1.01138 | 0.5849468 | 2.081101 | 391.4 | 4325.398 | 175.793 | 1665.161 | 10.15563
393.2 | 4047.727 | 1460.21 | 6.848254 | 6.073541 | 522.9 | 12.51357 | 1.166878 | 1.959527 | 0.63279 | 1.004167 | 2.002007 | 394 | 4315.172 | 177.2481 | 1972.452 | 11.55099
395.8 | 4014.566 | 1722.123 | 6.788048 | 5.596784 | 526.8 | 16.6609 | 0.8976377 | 0.761809 | 0.7490901 | 0.5496321 | 2.255339 | 396.7 | 4360.057 | 187.9082 | 2594.501 | 13.00616
398.4 | 4053.501 | 1968.955 | 6.053842 | 5.173027 | 530.8 | 11.01114 | 0.02631437 | 2.039458 | 0.2395005 | 0.07585249 | 3.257245 | 399.3 | 4411.844 | 149.7704 | 2973.944 | 12.77752
401.1 | 3825.551 | 2352.686 | 6.450052 | 4.339279 | 534.7 | 12.22448 | 1.911074 | 4.31174 | 0.9718006 | 0.1523174 | 1.907578 | 401.9 | 4310.892 | 169.6945 | 3238.899 | 19.65888
403.7 | 3654.884 | 2928.871 | 5.044846 | 6.814522 | 538.4 | 13.706 | 0 | 2.53429 | 1.15588 | 0.7252712 | 1.208765 | 404.2 | 4099.733 | 187.6126 | 3795.495 | 18.47077
406.4 | 3383.472 | 3392.014 | 5.493055 | 5.178774 | 542.3 | 7.797332 | 4.20376 | 0.1065723 | 0.3141802 | 1.029736 | 1.543098 | 407.2 | 3842.036 | 185.9478 | 4791.217 | 14.55941
409 | 3118.523 | 3752.085 | 5.11085 | 4.322017 | 546.3 | 15.33757 | 4.120436 | 3.840221 | 0.6045906 | 0.2539565 | 2.252003 | 409.8 | 3751.854 | 213.3369 | 5462.49 | 18.81277
411.6 | 2895.608 | 4215.731 | 3.686644 | 4.34026 | 550.2 | 9.627905 | 2.452196 | 3.767503 | 1.365891 | 0.6924214 | 2.164336 | 412.1 | 3403.199 | 193.711 | 5615.214 | 22.14166
414.2 | 2523.949 | 4803.186 | 3.330438 | 5.092503 | 554.2 | 13.23614 | 3.674873 | 4.015152 | 0.4333011 | 0.6846418 | 1.505242 | 414.8 | 3096.358 | 215.5392 | 6267.258 | 24.44684
416.9 | 2275.374 | 5149.905 | 3.051647 | 4.661756 | 557.8 | 11.77876 | 2.853882 | 3.292336 | 0.2852704 | 0.1318401 | 1.959856 | 417.4 | 2879.596 | 205.0973 | 7142.62 | 23.22619
419.5 | 2053.357 | 5279.219 | 2.976441 | 4.406999 | 561.8 | 0 | 3.716558 | 3.690984 | 0.6506807 | 0.1110605 | 1.928762 | 420.1 | 2606.669 | 218.7495 | 7636.184 | 30.45537
422.2 | 1843.297 | 5521.639 | 2.106651 | 4.478251 | 565.7 | 13.47433 | 1.400318 | 1.795267 | 0.8439808 | 0.2495254 | 1.959095 | 422.7 | 2277.529 | 220.2256 | 7374.653 | 29.20973
424.8 | 1643.756 | 5888.563 | 2.048445 | 3.719494 | 569.7 | 10.74757 | 2.235995 | 2.909915 | 0.9303912 | 0.4637458 | 0 | 425.3 | 2086.41 | 215.6527 | 7766.092 | 29.34408
427.4 | 1513.808 | 6066.147 | 1.291239 | 3.300737 | 573.6 | 8.931907 | 3.455755 | 3.237198 | 0.8766913 | 0.3432107 | 1.260333 | 428 | 2039.315 | 250.0839 | 8569.268 | 27.13626
429.7 | 1454.728 | 6061.832 | 1.676788 | 4.082952 | 577.6 | 12.59315 | 4.157431 | 2.678846 | 1.113102 | 0.3564311 | 1.224238 | 430.6 | 1959.816 | 265.747 | 8545.818 | 31.95262
432.4 | 1366.128 | 6214.6 | 1.860997 | 4.313204 | 581.5 | 10.76548 | 3.103191 | 1.630128 | 0.8654017 | 0.355896 | 1.401571 | 432.9 | 1766.526 | 264.9191 | 8464.242 | 37.18351
435.3 | 1274.112 | 6441.485 | 1.782037 | 3.859476 | 585.5 | 12.22972 | 4.053868 | 4.865777 | 0.9058121 | 0.4401164 | 1.985476 | 435.5 | 1693.668 | 250.4573 | 9151.156 | 33.56386
437.9 | 1233.088 | 6704.645 | 1.025831 | 3.343719 | 589.1 | 12.11734 | 4.043877 | 4.083961 | 0.7257814 | 0.5823147 | 2.823091 | 438.2 | 1696.218 | 280.7984 | 9432.798 | 34.14804
440.6 | 1240.696 | 6658.088 | 0.6360404 | 4.615971 | 593.1 | 13.34158 | 4.205553 | 5.261609 | 0.7431917 | 0.5485351 | 1.116997 | 440.8 | 1669.115 | 271.3826 | 9171.267 | 38.0034
443.3 | 1199.457 | 6769.12 | 1.19025 | 3.251223 | 597 | 13.49191 | 5.173313 | 4.340892 | 0.3074918 | 0 | 1.574329 | 443.5 | 1575.46 | 292.9287 | 9251.507 | 39.71258
445.9 | 1165.199 | 7089.428 | 0.978044 | 3.944466 | 601 | 8.754149 | 5.69899 | 2.00254 | 0.5499022 | 0.4992204 | 0.3812348 | 446.1 | 1541.061 | 273.4718 | 9770.86 | 38.24893
448.2 | 1135.366 | 7191.194 | 0.6105927 | 3.554681 | 605 | 16.23139 | 5.303666 | 4.012189 | 0.7953126 | 0.2104408 | 2.29814 | 448.8 | 1524.931 | 269.694 | 10068.25 | 44.20711
451.2 | 1125 | 7135.962 | 0.3500475 | 2.861962 | 608.6 | 10.101 | 7.146675 | 5.128373 | 1.036282 | 0.7286391 | 2.222755 | 451.4 | 1510.078 | 255.3591 | 9681.196 | 43.12747
453.5 | 1128.665 | 7244.605 | 0.3105962 | 3.034177 | 612.5 | 10.87034 | 5.668435 | 5.974655 | 0.632582 | 0.382104 | 1.187088 | 454 | 1420.174 | 282.5883 | 9891.091 | 46.95382
456.1 | 1093.503 | 7594.132 | 0.8283904 | 2.95342 | 616.5 | 17.80658 | 4.212112 | 6.611304 | 0.7069923 | 0.5953244 | 0.9659933 | 456.3 | 1428.442 | 284.4584 | 10436.44 | 48.27971
458.8 | 1112.207 | 7704.615 | 0.4735998 | 2.417672 | 620.5 | 12.68182 | 4.965788 | 7.687952 | 0.8244027 | 0.5555448 | 0.5758987 | 459.3 | 1450.068 | 271.5995 | 10375.02 | 47.50736
461.4 | 1135.005 | 7558.107 | 0.4743939 | 2.524915 | 624.1 | 19.79643 | 4.978797 | 8.262136 | 0.896372 | 0.7677432 | 1.248514 | 462 | 1440.78 | 296.5297 | 10181.2 | 48.00253
464.1 | 1129.093 | 7573.743 | 0.5196033 | 3.561167 | 628.4 | 18.65739 | 4.460225 | 3.185883 | 1.219113 | 0.6532301 | 0.9461369 | 464.6 | 1395.098 | 299.0518 | 10104.44 | 55.45289
466.7 | 1127.322 | 7835.477 | 0.09739748 | 2.16941 | 632 | 17.80701 | 5.683234 | 6.089067 | 1.060082 | 0.4274284 | 1.817752 | 467.2 | 1388.719 | 296.227 | 10810.69 | 48.55525
469.4 | 1113.129 | 7882.52 | 0.3966068 | 2.433663 | 635.9 | 18.34734 | 4.974993 | 9.006349 | 0.7293825 | 1.258893 | 1.526085 | 469.5 | 1491.176 | 337.2471 | 11066.12 | 57.75514
472 | 1149.033 | 7669.096 | 0.382401 | 1.449906 | 639.9 | 22.27958 | 7.93267 | 6.129998 | 0.8897929 | 0.6281137 | 2.20399 | 472.5 | 1440.022 | 309.9822 | 10618.51 | 50.16778
474.6 | 1206.208 | 7640.756 | 0.5551952 | 2.634149 | 643.9 | 24.39082 | 6.865347 | 8.645647 | 0.3522032 | 0.8473341 | 2.257895 | 475.1 | 1491.471 | 351.2934 | 10437.04 | 56.79614
477.3 | 1234.15 | 7835.542 | 0.9134046 | 3.457401 | 647.8 | 21.32115 | 7.923106 | 5.053929 | 0.8685033 | 0.279799 | 3.105228 | 477.8 | 1491.097 | 370.5615 | 10497.37 | 64.52831
479.9 | 1255.122 | 7804.95 | 0.2051987 | 2.438644 | 651.8 | 26.51139 | 4.583783 | 9.703578 | 1.093914 | 0.1940194 | 1.806134 | 480.4 | 1625.556 | 347.7677 | 10673.51 | 61.84467
482.2 | 1348.831 | 7407.447 | 0.7857474 | 2.686859 | 655.4 | 31.64701 | 8.425792 | 8.797761 | 1.500883 | 0.2812177 | 2.636748 | 483.1 | 1670.162 | 377.5308 | 10153.29 | 65.70685
484.9 | 1376.661 | 7353.809 | 0.3359568 | 2.907111 | 659.3 | 27.04134 | 6.829552 | 9.000044 | 0.9211831 | 0.8486826 | 2.567081 | 485.4 | 1699.489 | 405.4789 | 9804.711 | 74.56074
487.5 | 1355.658 | 7155.935 | 0.727751 | 2.740354 | 663.3 | 26.79458 | 4.102228 | 8.996692 | 0.7745935 | 0.781903 | 2.004987 | 488 | 1739.634 | 412.6811 | 9854.802 | 68.2891
490.1 | 1418.193 | 6894.112 | 0.4895452 | 2.150597 | 667.3 | 27.96482 | 7.919905 | 9.251341 | 1.137004 | 0.5191234 | 2.481892 | 490.6 | 1829.618 | 416.2302 | 9418.921 | 66.74245
493.1 | 1509.067 | 6277.685 | 0 | 1.906878 | 671.2 | 23.06016 | 5.854665 | 10.24062 | 0.2863039 | 0.3515883 | 2.622225 | 493.3 | 1858.146 | 402.7933 | 8371.758 | 72.87063
495.4 | 1492.877 | 5867.777 | 0.1205487 | 1.489093 | 674.8 | 30.45277 | 7.129674 | 11.93981 | 1.440273 | 0.06478665 | 2.96484 | 495.9 | 1821.051 | 423.9985 | 7826.139 | 72.85299
498 | 1510.866 | 5531.243 | 0.3383429 | 1.634336 | 678.8 | 23.11801 | 7.21435 | 7.390456 | 1.667684 | 0.498007 | 3.751745 | 498.6 | 1925.995 | 467.9106 | 7480.906 | 74.55316
500.7 | 1533.269 | 5063.415 | 0.4545522 | 2.276588 | 682.7 | 29.36434 | 5.43811 | 10.96874 | 1.024984 | 0.7484719 | 4.272078 | 501.2 | 1999.98 | 453.0328 | 7143.53 | 76.35752
503.3 | 1604.991 | 4529.426 | 0.4693464 | 1.216831 | 686.7 | 29.47058 | 7.844787 | 11.96839 | 1.089394 | 0.6046923 | 5.026983 | 503.8 | 1993.726 | 444.8369 | 6048.498 | 73.80888
506 | 1592.866 | 4062.935 | 0.01755578 | 1.620083 | 690.3 | 28.6892 | 6.617796 | 11.76257 | 0.8593634 | 0.6738907 | 3.236598 | 506.5 | 1936.09 | 468.36 | 5439.647 | 75.33106
508.6 | 1568.07 | 3654.121 | 1.48335 | 1.894326 | 694.3 | 32.81744 | 6.236472 | 14.34322 | 0.5907737 | 0.1301111 | 5.984504 | 509.1 | 1993.491 | 479.4792 | 4840.166 | 73.27441
511.2 | 1595.983 | 3128.258 | 0.4891442 | 1.501569 | 698.3 | 35.65668 | 5.821149 | 11.53487 | 0.8551841 | 0.4483315 | 4.331409 | 511.8 | 2069.905 | 481.5423 | 4591.502 | 79.61459
513.8 | 1631.355 | 2721.291 | 0.3299383 | 1.367812 | 701.9 | 36.59929 | 6.578158 | 15.85405 | 0.7271534 | 0.4005298 | 6.161024 | 514.4 | 2103.441 | 489.4945 | 3809.418 | 78.22095
516.2 | 1622.115 | 2490.388 | 0.7719022 | 1.585037 | 705.9 | 33.49353 | 5.446835 | 13.3447 | 1.308564 | 0.3187502 | 7.188929 | 517 | 1979.419 | 504.5606 | 3211.351 | 80.9313
518.8 | 1596.606 | 2189.884 | 0.5166964 | 0.8712797 | 709.8 | 31.56987 | 6.271594 | 13.92398 | 0.6358638 | 0.4712151 | 5.030262 | 519.6 | 1972.714 | 510.5497 | 3028.747 | 80.28366
521.4 | 1607.693 | 1879.586 | 0.2084906 | 0.9785227 | 713.8 | 39.60411 | 5.898271 | 14.82063 | 1.107274 | 0.4074355 | 5.465167 | 522.3 | 2101.846 | 512.0879 | 3134.525 | 82.42184
524.1 | 1664.543 | 1803.111 | 0.4256999 | 1.142775 | 717.8 | 34.06535 | 6.614948 | 14.95728 | 1.135685 | 0.6456559 | 5.674073 | 524.9 | 2072.156 | 516.922 | 2666.407 | 84.41619
526.7 | 1631.395 | 1791.738 | 0.3144941 | 0.7810181 | 721.7 | 41.68168 | 7.178707 | 18.06656 | 1.289985 | 0.7911208 | 6.401406 | 527.6 | 2018.735 | 534.3542 | 2322.907 | 86.67537
529.3 | 1578.013 | 1632.264 | 0.1212883 | 1.332261 | 725.6 | 36.36101 | 6.971467 | 17.02184 | 1.582285 | 0.5195857 | 5.297738 | 530.3 | 1956.207 | 538.7733 | 2644.135 | 83.95355
532 | 1591.603 | 1464.328 | 1.192498 | 0.9115135 | 729.2 | 43.12463 | 9.879476 | 14.69703 | 0.6852541 | 0.526784 | 5.916353 | 532.6 | 2027.985 | 537.7434 | 2456.159 | 86.47144
534.6 | 1631.915 | 1489.216 | 1.362292 | 1.300756 | 733.2 | 42.40287 | 10.14415 | 16.48668 | 1.712664 | 0.5030044 | 6.289259 | 535.2 | 2025.161 | 561.6236 | 2106.962 | 93.4698
537.3 | 1550.873 | 1565.744 | 1.305501 | 1.593009 | 737.1 | 45.8772 | 7.572913 | 15.80596 | 0.8969645 | 0.7414693 | 5.687591 | 537.8 | 1964.492 | 596.5917 | 2115.48 | 92.83715
539.9 | 1503.035 | 1507.385 | 0.6182954 | 2.110252 | 741.1 | 42.50244 | 10.36059 | 20.47861 | 0.8693749 | 0.5776897 | 7.585497 | 540.4 | 1951.818 | 607.8368 | 2457.912 | 89.58151
542.2 | 1481.339 | 1318.11 | 1.080844 | 1.519467 | 744.7 | 41.57206 | 6.563598 | 19.97179 | 1.291344 | 1.163888 | 9.073112 | 543.1 | 1992.96 | 638.77 | 2498.415 | 91.51969
544.9 | 1426.087 | 1278.037 | 0.7420534 | 1.589719 | 748.7 | 44.1443 | 8.900275 | 21.04744 | 0.7117545 | 0.6011084 | 8.044017 | 545.7 | 1917.308 | 676.9681 | 2201.858 | 90.49704
547.5 | 1388.14 | 1458.601 | 0.5868476 | 1.450962 | 752.6 | 49.02463 | 9.908035 | 18.97772 | 0.5740546 | 0.2515733 | 8.48135 | 548.4 | 1827.234 | 666.6173 | 2099.726 | 97.25422
550.1 | 1301.071 | 1374.82 | 1.218642 | 2.094205 | 756.6 | 46.77187 | 10.34771 | 20.69437 | 1.203465 | 0.6927937 | 7.572255 | 551 | 1791.935 | 622.8424 | 2404.8 | 96.98358
552.8 | 1275.116 | 1278.439 | 0.7048512 | 1.870457 | 760.2 | 52.40449 | 8.15972 | 22.36455 | 1.676434 | 0.4999921 | 10.90287 | 553.3 | 1744.21 | 684.9405 | 2539.082 | 105.4935
555.4 | 1195.94 | 1328.773 | 1.681645 | 1.2017 | 764.1 | 52.73682 | 8.60748 | 22.49684 | 1.075734 | 0.5824569 | 7.683203 | 555.9 | 1641.643 | 701.9887 | 2122.509 | 100.1948
558 | 1123.526 | 1375.299 | 0.8854395 | 1.098944 | 768.1 | 52.56306 | 9.791157 | 22.71349 | 1.392145 | 0.4296773 | 9.783108 | 558.6 | 1545.246 | 670.7858 | 2240.514 | 106.971
560.7 | 1077.403 | 1178.364 | 1.109649 | 2.063196 | 772.1 | 62.6193 | 9.287833 | 24.96713 | 1.247555 | 0.8458977 | 9.977014 | 561.2 | 1523.056 | 672.8629 | 2454.307 | 99.81336
563 | 1005.998 | 1164.418 | 0.7431976 | 0.1164108 | 776 | 55.26163 | 10.71459 | 26.57142 | 1.421855 | 0.4373626 | 9.173346 | 563.8 | 1448.858 | 651.3211 | 2036.065 | 103.7527
565.7 | 964.3679 | 1343.488 | 1.003407 | 2.006663 | 779.6 | 57.17825 | 10.8146 | 24.5356 | 1.158825 | 0.387561 | 9.979961 | 566.5 | 1333.412 | 677.1392 | 1928.024 | 108.5719
568.3 | 913.9017 | 1374.182 | 0.4742011 | 0.8429062 | 783.6 | 55.60749 | 10.07828 | 23.85725 | 1.595235 | 0.4397814 | 13.75587 | 569.1 | 1306.563 | 672.7184 | 2352.209 | 101.9542
570.9 | 916.8666 | 1240.691 | 0.6369953 | 0.6811492 | 787.6 | 56.29173 | 10.38496 | 24.5209 | 1.820645 | 0.8600017 | 10.74777 | 571.8 | 1290.484 | 697.9525 | 2380.181 | 109.1504
573.5 | 863.9794 | 1233.444 | 1.082789 | 0.2993922 | 791.5 | 66.01106 | 11.28271 | 24.03918 | 1.853945 | 0.6384666 | 11.9851 | 574.1 | 1297.579 | 706.1676 | 2073.603 | 107.0913
576.2 | 835.5903 | 1326.339 | 1.137999 | 1.853645 | 795.5 | 65.1653 | 11.72339 | 28.67683 | 1.636356 | 0.799687 | 11.09601 | 576.7 | 1232.844 | 738.2938 | 2061.132 | 110.6017
578.8 | 836.6151 | 1329.127 | 1.362793 | 1.077888 | 799.4 | 69.50064 | 12.37115 | 28.40111 | 1.696656 | 0.7521519 | 12.75434 | 579.3 | 1230.715 | 716.0329 | 2384.152 | 112.672
581.5 | 877.706 | 1287.207 | 0.4840024 | 1.07214 | [7 empty] | 582 | 1285.421 | 736.808 | 2395.412 | 112.4862
584.1 | 913.7519 | 1370.694 | 0.9757966 | 2.645383 | [7 empty] | 584.6 | 1258.723 | 731.2682 | 2032.359 | 115.8136
586.8 | 877.1847 | 1438.536 | 1.183006 | 1.644635 | [7 empty] | 587.3 | 1236.039 | 747.1253 | 2034.499 | 113.6477
589.4 | 881.8756 | 1411.726 | 1.0028 | 1.152878 | [7 empty] | 589.9 | 1244.743 | 705.1785 | 2330.71 | 114.2511
592 | 864.5994 | 1264.696 | 1.121594 | 1.888121 | [7 empty] | 592.5 | 1263.346 | 706.7466 | 2196.185 | 111.6885
594.6 | 905.1133 | 1234.943 | 0.7013885 | 0.5693643 | [7 empty] | 594.8 | 1207.396 | 735.6277 | 1969.261 | 112.4653
597.3 | 870.3471 | 1358.572 | 0.9465978 | 1.288617 | [7 empty] | 597.5 | 1232.218 | 753.9979 | 2267.092 | 115.1355
599.9 | 880.86 | 1322.794 | 0.861392 | 0.7358596 | [7 empty] | 600.1 | 1322.324 | 735.568 | 2358.449 | 116.3109
602.2 | 946.6959 | 1283.16 | 1.307941 | 1.296075 | [7 empty] | 602.8 | 1350.104 | 784.8701 | 2181.835 | 125.8251
604.9 | 902.8367 | 1268.139 | 1.01615 | 2.781327 | [7 empty] | 605.4 | 1274.101 | 808.8583 | 2193.792 | 115.5214
607.5 | 905.7606 | 1402.025 | 0.8179443 | 1.57257 | [7 empty] | 608 | 1289.046 | 781.5094 | 2441.935 | 111.1868
610.1 | 930.1994 | 1503.419 | 1.347738 | 1.671813 | [7 empty] | 610.7 | 1394.883 | 790.5356 | 2595.563 | 116.9689
612.8 | 969.6223 | 1381.258 | 1.315948 | 1.529065 | [7 empty] | 613.3 | 1410.686 | 803.0367 | 2156.358 | 127.1153
615.4 | 956.5391 | 1395.358 | 0.549742 | 1.422308 | [7 empty] | 615.9 | 1324.127 | 788.3638 | 2129.177 | 122.5037
618.1 | 961.725 | 1401.899 | 1.103951 | 2.236561 | [7 empty] | 618.6 | 1326.714 | 793.642 | 2246.392 | 120.6618
620.7 | 940.6938 | 1411.502 | 0.7727455 | 1.059804 | [7 empty] | 621.2 | 1393.575 | 794.1351 | 2493.822 | 117.7872
623.3 | 960.8257 | 1307.433 | 1.44254 | 1.034047 | [7 empty] | 623.9 | 1401.915 | 783.9993 | 2253.181 | 120.9974
625.6 | 1008.805 | 1383.674 | 0.9830884 | 1.383262 | [7 empty] | 626.5 | 1348.965 | 808.0304 | 2148.906 | 122.0697
628.3 | 967.8614 | 1463.667 | 0.2282978 | 0.751514 | [7 empty] | 629.1 | 1365.103 | 817.9815 | 2603.774 | 127.7131
630.9 | 989.9583 | 1350.733 | 1.195092 | 0.702757 | [7 empty] | 631.4 | 1439.874 | 806.1927 | 2642.481 | 123.312
633.5 | 1006.695 | 1368.627 | 1.204886 | 0 | [7 empty] | 634.1 | 1443.36 | 831.5628 | 2279.303 | 130.6832
636.2 | 1000.611 | 1501.476 | 1.290095 | 2.083252 | [7 empty] | 636.7 | 1388.036 | 841.7499 | 2332.539 | 123.2805
638.8 | 978.1839 | 1512.302 | 0.4098897 | 2.059495 | [7 empty] | 639.3 | 1405.207 | 869.7261 | 2714.274 | 127.9119
641.5 | 1006.342 | 1408.826 | 1.750099 | 1.200748 | [7 empty] | 642 | 1460.431 | 834.1422 | 2722.899 | 126.825
644.1 | 1020.856 | 1447.456 | 0.5678932 | 1.985991 | [7 empty] | 644.6 | 1477.188 | 851.0504 | 2337.263 | 119.4534
646.7 | 1066.168 | 1642.03 | 0.5936874 | 1.539234 | [7 empty] | 647.3 | 1409.029 | 842.4585 | 2276.753 | 122.8426
649.4 | 1037.717 | 1617.328 | 0.8598967 | 0.3524861 | [7 empty] | 649.9 | 1410.568 | 825.2436 | 2623.961 | 122.0139
651.7 | 1092.274 | 1516.993 | 0.4774455 | 2.847701 | [7 empty] | 652.6 | 1499.118 | 817.3398 | 2602.883 | 122.8331
654.3 | 1076.405 | 1567.047 | 0.6792396 | 0.980944 | [7 empty] | 655.2 | 1492.641 | 822.4149 | 2235.028 | 121.2205
657 | 1042.732 | 1704.596 | 0.976449 | 2.166196 | [7 empty] | 657.8 | 1441.456 | 882.6521 | 2368.796 | 123.7188
659.6 | 1081.462 | 1718.503 | 1.549243 | 2.933439 | [7 empty] | 660.4 | 1458.648 | 834.2162 | 2700.949 | 121.8692
662.2 | 1122.645 | 1610.027 | 1.045037 | 0.9986824 | [7 empty] | 663.1 | 1512.622 | 849.2543 | 2724.131 | 118.2964
664.8 | 1109.559 | 1657.776 | 0.7078316 | 2.022925 | [7 empty] | 665.4 | 1500.926 | 883.5545 | 2433.893 | 130.2553
667.5 | 1101.412 | 1740.379 | 1.470041 | 1.017178 | [7 empty] | 668 | 1477.172 | 869.2256 | 2375.661 | 125.7386
670.1 | 1097.648 | 1701.762 | 1.581835 | 1.878421 | [7 empty] | 670.7 | 1503.197 | 883.7047 | 2822.916 | 129.4268
672.4 | 1097.5 | 1593.683 | 1.740384 | 1.526636 | [7 empty] | 673.3 | 1537.39 | 869.8869 | 2783.508 | 122.6251
675.1 | 1105.82 | 1754.042 | 1.292593 | 1.979888 | [7 empty] | 676 | 1450.656 | 893.031 | 2423.769 | 121.7513
677.7 | 1096.42 | 1803.752 | 1.218387 | 2.385131 | [7 empty] | 678.6 | 1478.537 | 905.1422 | 2403.287 | 121.4927
680.4 | 1076.888 | 1754.393 | 1.537597 | 2.203383 | [7 empty] | 681.2 | 1432.538 | 879.1613 | 2777.978 | 125.69
683 | 1090.944 | 1779.484 | 0.6543909 | 2.424626 | [7 empty] | 683.9 | 1471.456 | 888.5374 | 2726.614 | 119.5732
685.6 | 1062.795 | 1907.37 | 1.269185 | 1.321869 | [7 empty] | 686.5 | 1422.058 | 879.7676 | 2379.672 | 117.1396
688.3 | 1005.212 | 1861.679 | 0.4933944 | 0.3051218 | [7 empty] | 689.1 | 1355.111 | 922.3577 | 2476.823 | 115.0509
690.9 | 969.111 | 1747.064 | 0.9731886 | 0.6633648 | [7 empty] | 691.8 | 1304.804 | 891.8599 | 2735.898 | 118.9941
693.6 | 922.7639 | 1772.354 | 1.465398 | 2.109617 | [7 empty] | 694.4 | 1279.479 | 899.449 | 2721.936 | 115.9455
696.2 | 828.1487 | 1840.353 | 1.198192 | 1.79886 | [7 empty] | 697 | 1142.458 | 911.8511 | 2310.93 | 116.0358
698.9 | 798.3786 | 1944.112 | 0.6684015 | 1.991113 | [7 empty] | 699.7 | 1072.779 | 922.2683 | 2366.551 | 118.303
701.5 | 737.7244 | 1819.473 | 1.332196 | 2.338356 | [7 empty] | 702.3 | 1079.845 | 896.9564 | 2686.337 | 110.1213
703.8 | 664.9933 | 1838.325 | 0.1767444 | 1.83057 | [7 empty] | 704.7 | 985.7392 | 897.6545 | 2517.57 | 112.6971
706.4 | 585.0912 | 1997.772 | 0.9895386 | 2.280813 | [7 empty] | 707.3 | 841.2376 | 912.2407 | 2321.223 | 107.9984
709.1 | 537.571 | 1977.095 | 1.165748 | 3.383066 | [7 empty] | 709.9 | 749.3989 | 889.2858 | 2366.284 | 111.5358
711.7 | 470.4989 | 1850.393 | 1.462542 | 2.584309 | [7 empty] | 712.5 | 716.7442 | 840.639 | 2502.039 | 112.5911
714.4 | 419.2817 | 1972.059 | 1.274751 | 1.849561 | [7 empty] | 715.2 | 627.296 | 858.9981 | 2227.01 | 104.2853
717 | 363.1736 | 2119.712 | 1.593546 | 1.624804 | [7 empty] | 717.8 | 552.9094 | 894.0472 | 2278.285 | 108.9457
719.6 | 303.2914 | 2107.944 | 1.25534 | 2.826047 | [7 empty] | 720.5 | 452.5741 | 869.6294 | 2569.022 | 101.1198
722.2 | 293.9283 | 2006.18 | 0.722134 | 2.98729 | [7 empty] | 723.1 | 468.0845 | 860.8625 | 2484.195 | 103.9022
724.9 | 258.3911 | 2009.014 | 2.043343 | 2.471543 | [7 empty] | 725.4 | 401.6405 | 888.7626 | 2197.716 | 104.6291
727.5 | 200.304 | 2175.62 | 0.7221375 | 2.533786 | [7 empty] | 728 | 328.6809 | 898.1358 | 2159.607 | 113.5524
729.8 | 175.8129 | 2134.318 | 1.233686 | 3.602001 | [7 empty] | 730.6 | 371.9162 | 857.9929 | 2560.841 | 102.2758
732.5 | 197.5127 | 2057.13 | 1.439896 | 2.723253 | [7 empty] | 733.3 | 351.95 | 878.0221 | 2571.593 | 95.89598
735.1 | 163.6676 | 2158.957 | 2.04369 | 2.280496 | [7 empty] | 735.9 | 287.4833 | 926.1772 | 2240.048 | 109.3683
737.7 | 153.7834 | 2258.913 | 1.681484 | 3.370739 | [7 empty] | 738.6 | 290.1411 | 939.0463 | 2384.813 | 103.1745
740.3 | 131.9083 | 2090.014 | 1.493278 | 3.654982 | [7 empty] | 741.2 | 317.8115 | 925.1655 | 2784.34 | 99.96387
743 | 138.3232 | 2108.49 | 1.492488 | 3.636234 | [7 empty] | 743.5 | 253.6945 | 871.4436 | 2346.602 | 102.4958
745.6 | 121.315 | 2316.374 | 1.726282 | 3.688477 | [7 empty] | 746.1 | 219.0948 | 935.1397 | 2349.594 | 98.40012
748.2 | 99.69087 | 2316.488 | 1.078076 | 3.63172 | [7 empty] | 748.8 | 235.4676 | 931.3319 | 2750.985 | 91.5703
750.9 | 135.3227 | 2226.462 | 1.339285 | 3.137973 | [7 empty] | 751.4 | 253.457 | 905.534 | 2647.653 | 96.37965
753.5 | 142.1246 | 2219.546 | 1.375079 | 4.952216 | [7 empty] | 754 | 239.0943 | 892.9841 | 2251.267 | 93.07401
755.8 | 116.2915 | 2390.421 | 0.8476281 | 5.227431 | [7 empty] | 756.7 | 195.5281 | 918.2263 | 2320.568 | 91.61219
758.4 | 88.69532 | 2357.853 | 1.289422 | 4.796674 | [7 empty] | 759.3 | 189.1154 | 898.3114 | 2735.697 | 89.39754
761.1 | 129.9442 | 2297.515 | 1.718632 | 4.060926 | [7 empty] | 761.9 | 225.7258 | 892.9526 | 2694.468 | 82.0469
763.7 | 139.263 | 2339.227 | 1.664426 | 5.157169 | [7 empty] | 764.6 | 188.1056 | 917.9227 | 2296.202 | 86.61608
766.4 | 137.8009 | 2540.853 | 1.954635 | 4.780421 | [7 empty] | 766.9 | 170.5136 | 886.1128 | 2177.307 | 89.07697
769 | 124.6387 | 2506.438 | 1.689429 | 4.524664 | [7 empty] | 769.5 | 197.3949 | 854.331 | 2583.599 | 83.79533
771.6 | 142.7786 | 2493.167 | 1.289224 | 4.765907 | [7 empty] | 772.2 | 216.8597 | 883.9311 | 2618.001 | 90.1305
773.9 | 137.0105 | 2627.271 | 1.496772 | 4.976122 | [7 empty] | 774.8 | 223.2631 | 933.7403 | 2391.062 | 84.70986
776.6 | 105.6073 | 2721.388 | 1.877982 | 7.361375 | [7 empty] | 777.5 | 163.4419 | 917.0374 | 2512.952 | 73.63504
779.2 | 142.1612 | 2648.217 | 1.613776 | 4.189618 | [7 empty] | 780.1 | 187.6782 | 933.8815 | 2905.067 | 78.28339
781.9 | 161.072 | 2610.83 | 1.578985 | 4.77687 | [7 empty] | 782.7 | 242.1475 | 937.4567 | 2888.062 | 83.51175
784.5 | 115.0639 | 2746.308 | 1.529779 | 5.320113 | [7 empty] | 785.3 | 217.2849 | 945.4048 | 2538.776 | 82.48311
787.1 | 125.3207 | 2807.48 | 1.902574 | 6.202356 | [7 empty] | 788 | 184.9797 | 931.7939 | 2568.454 | 82.82728
789.8 | 148.4956 | 2759.905 | 2.045783 | 6.026608 | [7 empty] | 790.6 | 201.341 | 867.9971 | 2939.783 | 74.37164
792.4 | 146.0585 | 2806.559 | 1.728577 | 7.560851 | [7 empty] | 793.3 | 211.4268 | 891.4982 | 2845.166 | 77.81582
795 | 150.4213 | 2971.304 | 0.8783713 | 7.206094 | [7 empty] | 795.9 | 164.0121 | 930.0384 | 2600.076 | 72.62417
797.3 | 143.8772 | 3069.109 | 1.51392 | 6.397309 | [7 empty] | 798.2 | 192.3132 | 912.8055 | 2906.936 | 78.39407

## more masses
temp (K) | Formaldehyde | 31-ol | Ketene | Phenol | Anisole | GUA
110.2 | 76.77054 | 13.66476 | 28.85316 | 1.832752 | 0.6841781 | 11.39374
115.7 | 70.18037 | 10.6432 | 25.4913 | 1.497816 | 0.7027312 | 11.91924
121.4 | 51.91501 | 10.34546 | 25.67117 | 1.766101 | 0.7577952 | 10.98088
126.8 | 56.31994 | 11.08897 | 23.28495 | 1.538055 | 0.8105927 | 10.8078
132.1 | 46.59295 | 9.526569 | 21.44336 | 1.366898 | 1.056635 | 9.329148
137.1 | 49.97525 | 10.44642 | 24.31767 | 1.445411 | 1.03041 | 9.32778
142.1 | 46.47155 | 9.067261 | 21.79498 | 1.182924 | 0.8651858 | 9.655412
147 | 42.50195 | 8.14519 | 22.49693 | 1.118327 | 0.9222057 | 9.161471
151.7 | 41.08253 | 8.811285 | 23.84514 | 1.541509 | 0.9997147 | 9.703385
156.3 | 33.4852 | 9.408463 | 21.62198 | 1.360581 | 0.7034681 | 8.764726
160.5 | 30.79625 | 8.783974 | 22.36336 | 1.637212 | 0.6221996 | 8.899777
164.9 | 26.48012 | 8.572318 | 18.59548 | 1.281063 | 0.885442 | 9.139973
169.2 | 31.08208 | 9.214745 | 20.73822 | 1.350804 | 0.9079289 | 9.154596
173.4 | 32.93113 | 9.171256 | 22.26761 | 0.9644353 | 0.7516603 | 8.894647
177.6 | 35.37818 | 7.759766 | 18.39499 | 0.9930662 | 0.7373917 | 9.833697
181.7 | 29.72532 | 9.38436 | 19.853 | 1.283587 | 0.7113676 | 12.36618
185.9 | 30.31738 | 10.11487 | 19.87538 | 1.421218 | 1.145099 | 15.48723
189.9 | 31.10662 | 8.345547 | 17.71903 | 1.454628 | 1.009319 | 18.34313
193.6 | 39.08414 | 10.37547 | 19.64058 | 1.472708 | 1.604273 | 23.92732
197.7 | 36.35928 | 10.80407 | 18.5696 | 1.275228 | 0.9352492 | 28.1178
201.7 | 34.38652 | 12.07474 | 17.71324 | 1.816639 | 1.29847 | 36.5337
205.7 | 40.34276 | 10.63342 | 21.94489 | 1.756049 | 1.70669 | 46.39761
209.7 | 46.809 | 13.7891 | 20.34554 | 1.345459 | 1.87191 | 56.33251
213.7 | 54.44424 | 13.99577 | 21.56119 | 2.18487 | 1.747131 | 70.32842
217.7 | 60.98748 | 15.52045 | 21.45884 | 2.14528 | 2.629351 | 84.64032
221.3 | 71.4851 | 20.12046 | 22.61202 | 2.135249 | 2.76955 | 91.12794
225.3 | 70.94334 | 19.09214 | 23.21967 | 1.82566 | 2.91377 | 85.01984
229.3 | 74.63058 | 18.22281 | 22.19932 | 2.26807 | 1.97699 | 72.33975
233.2 | 57.52691 | 15.44057 | 17.5136 | 1.89537 | 1.996455 | 58.27208
237.2 | 51.24915 | 14.45525 | 17.39325 | 1.67778 | 1.577676 | 48.73299
241.2 | 51.45339 | 13.23793 | 17.0819 | 1.711191 | 1.495896 | 38.95889
245.2 | 46.68063 | 9.707602 | 15.26855 | 1.252601 | 1.229116 | 31.7988
249.1 | 34.56996 | 11.89236 | 15.11683 | 1.564901 | 0.8205813 | 30.97013
252.7 | 38.25558 | 9.26837 | 13.64601 | 1.336871 | 1.13078 | 27.90975
256.7 | 28.28782 | 12.14105 | 14.69266 | 1.471281 | 1.149 | 25.23865
260.7 | 28.78906 | 7.196724 | 11.89431 | 1.807691 | 0.9962204 | 24.44456
264.7 | 31.8713 | 8.9084 | 14.14296 | 1.192102 | 0.8254408 | 21.17046
268.6 | 35.77663 | 9.54816 | 13.40824 | 1.028402 | 0.8789057 | 21.8538
272.5 | 33.60897 | 8.44392 | 11.79552 | 1.326702 | 0.7353706 | 21.56813
276.5 | 29.21521 | 9.578596 | 12.29117 | 1.033112 | 0.671591 | 19.81803
280.8 | 30.63216 | 7.602024 | 11.70492 | 1.481853 | 1.090078 | 21.38366
284.4 | 26.96878 | 9.006033 | 11.1721 | 1.583823 | 0.9992762 | 20.79827
288.4 | 32.44202 | 10.03371 | 11.70875 | 0.774233 | 1.114497 | 21.33218
292.4 | 25.53826 | 8.519386 | 11.6224 | 1.151643 | 0.683717 | 20.95108
296.3 | 29.54059 | 8.451146 | 11.91268 | 1.178943 | 0.8321819 | 23.82942
300.3 | 29.61583 | 9.610822 | 9.431332 | 1.414354 | 1.056402 | 22.72332
304.2 | 30.01316 | 8.086582 | 10.16061 | 1.060654 | 1.397867 | 23.90965
307.9 | 34.61069 | 8.835508 | 9.722165 | 1.617733 | 0.9738211 | 24.32184
311.8 | 35.71402 | 10.03427 | 8.471447 | 1.297034 | 1.238286 | 25.23117
315.7 | 36.08635 | 9.271028 | 8.994729 | 1.434334 | 1.206751 | 25.82451
319.7 | 36.12359 | 11.9907 | 11.51138 | 1.049744 | 1.117971 | 25.69441
323.7 | 39.85483 | 12.29238 | 7.756027 | 1.550154 | 0.5741916 | 24.84032
327.6 | 38.70817 | 11.77614 | 8.262309 | 1.529454 | 1.341656 | 22.99765
331.6 | 43.45941 | 11.47482 | 7.509958 | 1.495865 | 0.9948769 | 19.39456
335.2 | 31.80702 | 10.49583 | 6.794141 | 1.751834 | 0.9270752 | 16.18817
339.2 | 33.57626 | 12.1375 | 6.82679 | 0.8282445 | 1.394296 | 13.82908
343.1 | 32.0416 | 11.72026 | 5.501072 | 1.682545 | 1.306761 | 12.18541
347.1 | 35.31684 | 10.18894 | 8.448721 | 1.667955 | 0.9909809 | 10.75631
350.7 | 26.39945 | 9.978948 | 4.992905 | 1.831924 | 1.004179 | 10.52293
355 | 33.30441 | 10.19838 | 4.991652 | 1.719665 | 0.6656662 | 10.64955
358.6 | 27.87002 | 9.171385 | 4.270836 | 1.904635 | 0.7958645 | 9.720167
362.6 | 24.83826 | 9.662061 | 2.700484 | 2.332045 | 0.6900849 | 8.443072
366.6 | 28.3455 | 10.93674 | 5.141133 | 2.084455 | 1.041305 | 7.661978
370.5 | 31.63184 | 9.738498 | 4.362415 | 1.653756 | 0.9687702 | 9.004311
374.5 | 23.40608 | 10.92017 | 4.672064 | 1.742166 | 0.6569906 | 8.792216
378.4 | 25.20141 | 8.411934 | 5.459346 | 2.125466 | 0.6534555 | 7.633549
382.1 | 22.09993 | 10.04186 | 5.369896 | 2.033546 | 0.5874094 | 6.696736
386 | 29.01027 | 10.06662 | 5.301179 | 1.894846 | 0.8128742 | 8.124069
390 | 33.47351 | 10.4723 | 4.926827 | 1.753256 | 0.6950946 | 6.295974
393.9 | 31.76184 | 6.768056 | 3.220109 | 1.804556 | 0.4335595 | 6.291307
397.9 | 32.83008 | 7.918733 | 4.859758 | 2.248966 | 0.7077799 | 6.342213
401.8 | 35.06641 | 6.247492 | 3.15104 | 1.731267 | 0.6262448 | 6.526545
405.8 | 47.19965 | 5.283169 | 3.389689 | 2.084677 | 0.7904652 | 5.696451
409.7 | 53.28999 | 5.205929 | 4.718971 | 1.766977 | 0.4089301 | 5.874784
413.7 | 53.94723 | 4.500605 | 3.32962 | 1.378387 | 0.6031505 | 5.348689
417.6 | 54.99556 | 4.504365 | 2.780902 | 1.509687 | 0.4836154 | 5.712022
421.6 | 64.7668 | 3.857042 | 1.761551 | 1.046098 | 0.5088357 | 5.256927
425.6 | 62.45204 | 4.496719 | 1.1992 | 1.613508 | 0.4620561 | 4.190833
429.2 | 65.70965 | 5.996727 | 4.840383 | 0.9404775 | 0.6092545 | 5.344447
433.1 | 60.09899 | 4.998487 | 2.694666 | 1.100778 | 0.5567194 | 4.22078
437.1 | 71.03723 | 2.728164 | 2.790314 | 0.5811879 | 0.4969398 | 3.618686
441 | 69.02456 | 2.505924 | 2.458597 | 0.970488 | 0.8454047 | 4.911018
445 | 72.4708 | 3.0646 | 1.151245 | 1.427898 | 0.669625 | 3.079924
448.7 | 70.29332 | 5.186526 | 0.0987952 | 1.111978 | 0.4515789 | 4.325111
452.6 | 70.94566 | 1.691286 | 1.509078 | 0.848278 | 0.5730438 | 5.156444
456.6 | 77.1179 | 2.236963 | 2.096726 | 0.9266884 | 0.4532642 | 4.14235
460.5 | 73.67523 | 1.926722 | 0.1860085 | 1.260988 | 0.6387291 | 2.967682
464.5 | 77.88947 | 1.053399 | 2.849657 | 1.023399 | 0.5249495 | 3.288588
468.5 | 81.33871 | 1.825076 | 2.982306 | 0.7338092 | 0.6891699 | 2.457493
472.1 | 73.08533 | 1.354085 | 3.128489 | 0.7027785 | 0.7943682 | 2.775108
476 | 74.12566 | 3.901844 | 2.343772 | 0.8950786 | 0.4948331 | 2.713441
480 | 74.7399 | 2.519521 | 1.95242 | 0.504489 | 0.7730535 | 1.455346
484 | 62.22214 | 1.963198 | 0.381069 | 0.9278993 | 0.3422739 | 3.700252
487.9 | 67.64447 | 4.098957 | 0.5153514 | 1.049199 | 0.5027388 | 2.728584
491.9 | 63.37671 | 2.599634 | 0 | 0.8846098 | 0.3649592 | 2.37049
495.8 | 57.27605 | 2.593394 | 2.503282 | 0.2279099 | 0.461424 | 1.670823
499.5 | 51.40157 | 1.31132 | 0.8928323 | 0.5379895 | 0.6323779 | 2.83701
503.4 | 42.2189 | 1.403079 | 1.168115 | 0.2172896 | 0.7298428 | 2.110343
507.3 | 35.50623 | 1.176839 | 1.971397 | 0.7485896 | 0.8003077 | 2.888676
511.3 | 26.73947 | 1.287516 | 1.010046 | 0 | 0.5915281 | 2.453581
514.9 | 21.33909 | 3.243525 | 2.751229 | 0.9819693 | 0.7347264 | 1.509196
518.9 | 17.33733 | 3.493201 | 1.396878 | 1.01138 | 0.5849468 | 2.081101
522.9 | 12.51357 | 1.166878 | 1.959527 | 0.63279 | 1.004167 | 2.002007
526.8 | 16.6609 | 0.8976377 | 0.761809 | 0.7490901 | 0.5496321 | 2.255339
530.8 | 11.01114 | 0.02631437 | 2.039458 | 0.2395005 | 0.07585249 | 3.257245
534.7 | 12.22448 | 1.911074 | 4.31174 | 0.9718006 | 0.1523174 | 1.907578
538.4 | 13.706 | 0 | 2.53429 | 1.15588 | 0.7252712 | 1.208765
542.3 | 7.797332 | 4.20376 | 0.1065723 | 0.3141802 | 1.029736 | 1.543098
546.3 | 15.33757 | 4.120436 | 3.840221 | 0.6045906 | 0.2539565 | 2.252003
550.2 | 9.627905 | 2.452196 | 3.767503 | 1.365891 | 0.6924214 | 2.164336
554.2 | 13.23614 | 3.674873 | 4.015152 | 0.4333011 | 0.6846418 | 1.505242
557.8 | 11.77876 | 2.853882 | 3.292336 | 0.2852704 | 0.1318401 | 1.959856
561.8 | 0 | 3.716558 | 3.690984 | 0.6506807 | 0.1110605 | 1.928762
565.7 | 13.47433 | 1.400318 | 1.795267 | 0.8439808 | 0.2495254 | 1.959095
569.7 | 10.74757 | 2.235995 | 2.909915 | 0.9303912 | 0.4637458 | 0
573.6 | 8.931907 | 3.455755 | 3.237198 | 0.8766913 | 0.3432107 | 1.260333
577.6 | 12.59315 | 4.157431 | 2.678846 | 1.113102 | 0.3564311 | 1.224238
581.5 | 10.76548 | 3.103191 | 1.630128 | 0.8654017 | 0.355896 | 1.401571
585.5 | 12.22972 | 4.053868 | 4.865777 | 0.9058121 | 0.4401164 | 1.985476
589.1 | 12.11734 | 4.043877 | 4.083961 | 0.7257814 | 0.5823147 | 2.823091
593.1 | 13.34158 | 4.205553 | 5.261609 | 0.7431917 | 0.5485351 | 1.116997
597 | 13.49191 | 5.173313 | 4.340892 | 0.3074918 | 0 | 1.574329
601 | 8.754149 | 5.69899 | 2.00254 | 0.5499022 | 0.4992204 | 0.3812348
605 | 16.23139 | 5.303666 | 4.012189 | 0.7953126 | 0.2104408 | 2.29814
608.6 | 10.101 | 7.146675 | 5.128373 | 1.036282 | 0.7286391 | 2.222755
612.5 | 10.87034 | 5.668435 | 5.974655 | 0.632582 | 0.382104 | 1.187088
616.5 | 17.80658 | 4.212112 | 6.611304 | 0.7069923 | 0.5953244 | 0.9659933
620.5 | 12.68182 | 4.965788 | 7.687952 | 0.8244027 | 0.5555448 | 0.5758987
624.1 | 19.79643 | 4.978797 | 8.262136 | 0.896372 | 0.7677432 | 1.248514
628.4 | 18.65739 | 4.460225 | 3.185883 | 1.219113 | 0.6532301 | 0.9461369
632 | 17.80701 | 5.683234 | 6.089067 | 1.060082 | 0.4274284 | 1.817752
635.9 | 18.34734 | 4.974993 | 9.006349 | 0.7293825 | 1.258893 | 1.526085
639.9 | 22.27958 | 7.93267 | 6.129998 | 0.8897929 | 0.6281137 | 2.20399
643.9 | 24.39082 | 6.865347 | 8.645647 | 0.3522032 | 0.8473341 | 2.257895
647.8 | 21.32115 | 7.923106 | 5.053929 | 0.8685033 | 0.279799 | 3.105228
651.8 | 26.51139 | 4.583783 | 9.703578 | 1.093914 | 0.1940194 | 1.806134
655.4 | 31.64701 | 8.425792 | 8.797761 | 1.500883 | 0.2812177 | 2.636748
659.3 | 27.04134 | 6.829552 | 9.000044 | 0.9211831 | 0.8486826 | 2.567081
663.3 | 26.79458 | 4.102228 | 8.996692 | 0.7745935 | 0.781903 | 2.004987
667.3 | 27.96482 | 7.919905 | 9.251341 | 1.137004 | 0.5191234 | 2.481892
671.2 | 23.06016 | 5.854665 | 10.24062 | 0.2863039 | 0.3515883 | 2.622225
674.8 | 30.45277 | 7.129674 | 11.93981 | 1.440273 | 0.06478665 | 2.96484
678.8 | 23.11801 | 7.21435 | 7.390456 | 1.667684 | 0.498007 | 3.751745
682.7 | 29.36434 | 5.43811 | 10.96874 | 1.024984 | 0.7484719 | 4.272078
686.7 | 29.47058 | 7.844787 | 11.96839 | 1.089394 | 0.6046923 | 5.026983
690.3 | 28.6892 | 6.617796 | 11.76257 | 0.8593634 | 0.6738907 | 3.236598
694.3 | 32.81744 | 6.236472 | 14.34322 | 0.5907737 | 0.1301111 | 5.984504
698.3 | 35.65668 | 5.821149 | 11.53487 | 0.8551841 | 0.4483315 | 4.331409
701.9 | 36.59929 | 6.578158 | 15.85405 | 0.7271534 | 0.4005298 | 6.161024
705.9 | 33.49353 | 5.446835 | 13.3447 | 1.308564 | 0.3187502 | 7.188929
709.8 | 31.56987 | 6.271594 | 13.92398 | 0.6358638 | 0.4712151 | 5.030262
713.8 | 39.60411 | 5.898271 | 14.82063 | 1.107274 | 0.4074355 | 5.465167
717.8 | 34.06535 | 6.614948 | 14.95728 | 1.135685 | 0.6456559 | 5.674073
721.7 | 41.68168 | 7.178707 | 18.06656 | 1.289985 | 0.7911208 | 6.401406
725.6 | 36.36101 | 6.971467 | 17.02184 | 1.582285 | 0.5195857 | 5.297738
729.2 | 43.12463 | 9.879476 | 14.69703 | 0.6852541 | 0.526784 | 5.916353
733.2 | 42.40287 | 10.14415 | 16.48668 | 1.712664 | 0.5030044 | 6.289259
737.1 | 45.8772 | 7.572913 | 15.80596 | 0.8969645 | 0.7414693 | 5.687591
741.1 | 42.50244 | 10.36059 | 20.47861 | 0.8693749 | 0.5776897 | 7.585497
744.7 | 41.57206 | 6.563598 | 19.97179 | 1.291344 | 1.163888 | 9.073112
748.7 | 44.1443 | 8.900275 | 21.04744 | 0.7117545 | 0.6011084 | 8.044017
752.6 | 49.02463 | 9.908035 | 18.97772 | 0.5740546 | 0.2515733 | 8.48135
756.6 | 46.77187 | 10.34771 | 20.69437 | 1.203465 | 0.6927937 | 7.572255
760.2 | 52.40449 | 8.15972 | 22.36455 | 1.676434 | 0.4999921 | 10.90287
764.1 | 52.73682 | 8.60748 | 22.49684 | 1.075734 | 0.5824569 | 7.683203
768.1 | 52.56306 | 9.791157 | 22.71349 | 1.392145 | 0.4296773 | 9.783108
772.1 | 62.6193 | 9.287833 | 24.96713 | 1.247555 | 0.8458977 | 9.977014
776 | 55.26163 | 10.71459 | 26.57142 | 1.421855 | 0.4373626 | 9.173346
779.6 | 57.17825 | 10.8146 | 24.5356 | 1.158825 | 0.387561 | 9.979961
783.6 | 55.60749 | 10.07828 | 23.85725 | 1.595235 | 0.4397814 | 13.75587
787.6 | 56.29173 | 10.38496 | 24.5209 | 1.820645 | 0.8600017 | 10.74777
791.5 | 66.01106 | 11.28271 | 24.03918 | 1.853945 | 0.6384666 | 11.9851
795.5 | 65.1653 | 11.72339 | 28.67683 | 1.636356 | 0.799687 | 11.09601
799.4 | 69.50064 | 12.37115 | 28.40111 | 1.696656 | 0.7521519 | 12.75434

## methane
temp (K) | H2 | CH4 | CO | GUA
111.4 | 212.2075 | 867.6651 | 3584.164 | 77.13472
115.1 | 204.2696 | 929.6563 | 2761.056 | 75.04911
118.9 | 155.7602 | 949.6835 | 2050.031 | 73.81233
122.7 | 138.8978 | 879.6397 | 1893.857 | 66.86654
126.9 | 172.2941 | 865.1459 | 2043.525 | 64.97404
130.5 | 151.2378 | 762.9511 | 1881.498 | 62.55061
133.9 | 139.1466 | 721.5013 | 1492.948 | 58.07154
137.3 | 126.4265 | 710.4925 | 1457.514 | 56.42746
140.6 | 65.37187 | 650.1437 | 1630.714 | 52.08157
143.9 | 106.5533 | 584.2628 | 1477.083 | 50.68068
147.2 | 98.33966 | 511.419 | 1169.965 | 50.37378
150.4 | 42.02963 | 474.6512 | 945.9372 | 47.63407
153.5 | 56.80015 | 496.8294 | 1001.891 | 44.03453
156.6 | 36.68168 | 373.6975 | 1067.103 | 44.02299
160 | 37.05851 | 308.0457 | 1049.336 | 42.25392
162.6 | 53.97786 | 331.2128 | 695.9618 | 36.95928
165.9 | 10.19026 | 279.846 | 680.5727 | 37.97038
168.8 | 32.36691 | 284.8752 | 1001.272 | 33.4722
171.3 | 64.38982 | 265.6593 | 981.678 | 33.65774
174.5 | 38.61078 | 202.5345 | 729.3238 | 31.88802
177.3 | 0 | 212.7846 | 504.4666 | 28.75702
180.1 | 18.42722 | 156.7458 | 582.5715 | 28.36902
182.8 | 65.113 | 186.0279 | 870.5452 | 29.0682
185.2 | 76.77647 | 154.522 | 557.6652 | 31.52491
188.3 | 53.233 | 145.9052 | 469.6717 | 34.45937
191 | 77.89478 | 117.7143 | 297.6934 | 33.16455
193.7 | 124.8586 | 85.55548 | 588.2131 | 34.36973
196.4 | 213.1123 | 79.10763 | 593.9847 | 38.30691
199.1 | 211.2711 | 93.35077 | 235.6594 | 41.38109
201.8 | 261.7819 | 66.70391 | 276.0481 | 42.97226
204.5 | 376.3617 | 52.21806 | 481.6417 | 48.29444
207.2 | 444.4315 | 70.7902 | 499.2194 | 57.09662
209.8 | 445.1098 | 44.78234 | 132.3189 | 66.61497
212.5 | 481.3056 | 74.05348 | 285.4255 | 77.54715
215.2 | 563.5074 | 84.88162 | 576.1622 | 87.23833
217.5 | 609.1264 | 34.92274 | 409.176 | 99.72122
220.1 | 583.5267 | 47.27888 | 215.7965 | 111.6476
222.8 | 657.6785 | 76.72903 | 187.6122 | 121.6848
225.4 | 661.9699 | 29.77616 | 362.8896 | 120.1431
228.4 | 732.332 | 33.26632 | 370.4919 | 113.7188
231.1 | 721.1907 | 60.40846 | 137.6976 | 101.3199
233.7 | 692.0531 | 68.2826 | 168.518 | 84.58429
236.3 | 660.5784 | 29.87874 | 109.0755 | 70.76064
239 | 719.5462 | 27.47888 | 361.3092 | 61.24582
241.6 | 687.8266 | 3.081021 | 396.9186 | 47.91018
244.2 | 650.1689 | 22.46216 | 63.35008 | 46.35253
246.9 | 619.5227 | 42.3103 | 83.81875 | 39.64371
249.5 | 667.011 | 38.50844 | 377.5322 | 34.21807
252.2 | 654.9858 | 27.02058 | 349.5009 | 31.59025
254.8 | 610.7932 | 31.95272 | 123.5293 | 27.6656
257.5 | 624.0089 | 10.61286 | 0 | 24.60478
260.1 | 642.7673 | 0 | 346.9015 | 21.40014
262.4 | 715.0313 | 8.829122 | 175.4183 | 21.19103
265.1 | 669.0781 | 17.37126 | 39.95595 | 19.94921
267.7 | 684.9474 | 36.6294 | 315.5074 | 16.30156
270.3 | 781.3688 | 19.31254 | 379.9139 | 18.95192
273 | 830.0506 | 18.50968 | 273.9735 | 18.4521
275.6 | 880.1469 | 53.76882 | 71.106 | 18.35545
278.2 | 859.1013 | 57.56296 | 137.5375 | 16.06281
280.9 | 1024.085 | 68.1891 | 495.1781 | 16.51399
283.5 | 1075.14 | 102.2372 | 482.2746 | 18.29734
286.2 | 1112.05 | 116.5964 | 171.7362 | 12.45352
288.8 | 1200.133 | 166.0325 | 363.2657 | 16.95888
291.5 | 1293.48 | 152.2077 | 517.8874 | 16.05405
294.1 | 1412.111 | 150.7218 | 447.5678 | 13.97041
296.7 | 1439.318 | 168.9809 | 133.0523 | 15.98977
299.4 | 1558.7 | 196.8991 | 267.755 | 15.25295
302 | 1717.486 | 225.2052 | 566.8814 | 19.9673
304.7 | 1853.058 | 223.5804 | 396.0621 | 16.37748
307.3 | 1928.523 | 260.8315 | 316.2535 | 16.24284
309.6 | 2153.657 | 267.9336 | 601.9334 | 16.29273
312.2 | 2499.415 | 310.8998 | 788.3298 | 18.20008
314.9 | 2522.34 | 347.0779 | 455.0695 | 21.99126
317.5 | 2987.467 | 364.347 | 443.681 | 15.83462
320.2 | 3284.83 | 400.8882 | 788.5226 | 19.7758
322.8 | 3640.329 | 428.6963 | 855.6801 | 24.83515
325.4 | 3980.848 | 511.7485 | 991.6145 | 22.05551
328.1 | 4067.536 | 554.7696 | 635.8872 | 19.31669
330.7 | 4134.55 | 543.9677 | 712.0617 | 16.64204
333.3 | 4130.493 | 519.3929 | 935.0881 | 17.8714
336.3 | 3998.233 | 514.799 | 953.3644 | 15.27104
338.9 | 3790.611 | 523.8432 | 600.7159 | 8.019396
341.3 | 3467.521 | 488.7973 | 565.5929 | 5.73211
343.9 | 3280.811 | 467.4864 | 899.3754 | 4.712466
346.5 | 2932.487 | 375.8696 | 872.1558 | 3.919822
349.2 | 2648.276 | 350.3247 | 693.4785 | 0
352.1 | 2484.723 | 282.4279 | 600.7146 | 2.32082
354.5 | 2345.543 | 240.442 | 944.7936 | 0.594534
357.1 | 2374.348 | 216.6841 | 857.4711 | 1.73589
359.7 | 2394.561 | 190.3723 | 599.6455 | 7.387247
362.4 | 2540.799 | 218.3984 | 773.7542 | 0.6654242
365 | 2727.868 | 189.1166 | 1130.081 | 5.79378
368 | 3035.56 | 217.6767 | 1218.649 | 2.382422
370.6 | 3342.112 | 211.4669 | 966.3124 | 6.672779
372.9 | 3528.533 | 213.638 | 982.7303 | 3.903671
375.6 | 3656.83 | 204.6351 | 1358.853 | 7.795848
378.5 | 3938.002 | 198.1063 | 1389.161 | 10.27367
380.8 | 4063.587 | 188.4554 | 1274.636 | 7.086561
383.5 | 4062.327 | 210.7325 | 1302.709 | 13.69374
386.1 | 4137.142 | 174.6967 | 1559.245 | 10.32309
388.7 | 4243.771 | 149.5268 | 1740.087 | 8.727451
391.4 | 4325.398 | 175.793 | 1665.161 | 10.15563
394 | 4315.172 | 177.2481 | 1972.452 | 11.55099
396.7 | 4360.057 | 187.9082 | 2594.501 | 13.00616
399.3 | 4411.844 | 149.7704 | 2973.944 | 12.77752
401.9 | 4310.892 | 169.6945 | 3238.899 | 19.65888
404.2 | 4099.733 | 187.6126 | 3795.495 | 18.47077
407.2 | 3842.036 | 185.9478 | 4791.217 | 14.55941
409.8 | 3751.854 | 213.3369 | 5462.49 | 18.81277
412.1 | 3403.199 | 193.711 | 5615.214 | 22.14166
414.8 | 3096.358 | 215.5392 | 6267.258 | 24.44684
417.4 | 2879.596 | 205.0973 | 7142.62 | 23.22619
420.1 | 2606.669 | 218.7495 | 7636.184 | 30.45537
422.7 | 2277.529 | 220.2256 | 7374.653 | 29.20973
425.3 | 2086.41 | 215.6527 | 7766.092 | 29.34408
428 | 2039.315 | 250.0839 | 8569.268 | 27.13626
430.6 | 1959.816 | 265.747 | 8545.818 | 31.95262
432.9 | 1766.526 | 264.9191 | 8464.242 | 37.18351
435.5 | 1693.668 | 250.4573 | 9151.156 | 33.56386
438.2 | 1696.218 | 280.7984 | 9432.798 | 34.14804
440.8 | 1669.115 | 271.3826 | 9171.267 | 38.0034
443.5 | 1575.46 | 292.9287 | 9251.507 | 39.71258
446.1 | 1541.061 | 273.4718 | 9770.86 | 38.24893
448.8 | 1524.931 | 269.694 | 10068.25 | 44.20711
451.4 | 1510.078 | 255.3591 | 9681.196 | 43.12747
454 | 1420.174 | 282.5883 | 9891.091 | 46.95382
456.3 | 1428.442 | 284.4584 | 10436.44 | 48.27971
459.3 | 1450.068 | 271.5995 | 10375.02 | 47.50736
462 | 1440.78 | 296.5297 | 10181.2 | 48.00253
464.6 | 1395.098 | 299.0518 | 10104.44 | 55.45289
467.2 | 1388.719 | 296.227 | 10810.69 | 48.55525
469.5 | 1491.176 | 337.2471 | 11066.12 | 57.75514
472.5 | 1440.022 | 309.9822 | 10618.51 | 50.16778
475.1 | 1491.471 | 351.2934 | 10437.04 | 56.79614
477.8 | 1491.097 | 370.5615 | 10497.37 | 64.52831
480.4 | 1625.556 | 347.7677 | 10673.51 | 61.84467
483.1 | 1670.162 | 377.5308 | 10153.29 | 65.70685
485.4 | 1699.489 | 405.4789 | 9804.711 | 74.56074
488 | 1739.634 | 412.6811 | 9854.802 | 68.2891
490.6 | 1829.618 | 416.2302 | 9418.921 | 66.74245
493.3 | 1858.146 | 402.7933 | 8371.758 | 72.87063
495.9 | 1821.051 | 423.9985 | 7826.139 | 72.85299
498.6 | 1925.995 | 467.9106 | 7480.906 | 74.55316
501.2 | 1999.98 | 453.0328 | 7143.53 | 76.35752
503.8 | 1993.726 | 444.8369 | 6048.498 | 73.80888
506.5 | 1936.09 | 468.36 | 5439.647 | 75.33106
509.1 | 1993.491 | 479.4792 | 4840.166 | 73.27441
511.8 | 2069.905 | 481.5423 | 4591.502 | 79.61459
514.4 | 2103.441 | 489.4945 | 3809.418 | 78.22095
517 | 1979.419 | 504.5606 | 3211.351 | 80.9313
519.6 | 1972.714 | 510.5497 | 3028.747 | 80.28366
522.3 | 2101.846 | 512.0879 | 3134.525 | 82.42184
524.9 | 2072.156 | 516.922 | 2666.407 | 84.41619
527.6 | 2018.735 | 534.3542 | 2322.907 | 86.67537
530.3 | 1956.207 | 538.7733 | 2644.135 | 83.95355
532.6 | 2027.985 | 537.7434 | 2456.159 | 86.47144
535.2 | 2025.161 | 561.6236 | 2106.962 | 93.4698
537.8 | 1964.492 | 596.5917 | 2115.48 | 92.83715
540.4 | 1951.818 | 607.8368 | 2457.912 | 89.58151
543.1 | 1992.96 | 638.77 | 2498.415 | 91.51969
545.7 | 1917.308 | 676.9681 | 2201.858 | 90.49704
548.4 | 1827.234 | 666.6173 | 2099.726 | 97.25422
551 | 1791.935 | 622.8424 | 2404.8 | 96.98358
553.3 | 1744.21 | 684.9405 | 2539.082 | 105.4935
555.9 | 1641.643 | 701.9887 | 2122.509 | 100.1948
558.6 | 1545.246 | 670.7858 | 2240.514 | 106.971
561.2 | 1523.056 | 672.8629 | 2454.307 | 99.81336
563.8 | 1448.858 | 651.3211 | 2036.065 | 103.7527
566.5 | 1333.412 | 677.1392 | 1928.024 | 108.5719
569.1 | 1306.563 | 672.7184 | 2352.209 | 101.9542
571.8 | 1290.484 | 697.9525 | 2380.181 | 109.1504
574.1 | 1297.579 | 706.1676 | 2073.603 | 107.0913
576.7 | 1232.844 | 738.2938 | 2061.132 | 110.6017
579.3 | 1230.715 | 716.0329 | 2384.152 | 112.672
582 | 1285.421 | 736.808 | 2395.412 | 112.4862
584.6 | 1258.723 | 731.2682 | 2032.359 | 115.8136
587.3 | 1236.039 | 747.1253 | 2034.499 | 113.6477
589.9 | 1244.743 | 705.1785 | 2330.71 | 114.2511
592.5 | 1263.346 | 706.7466 | 2196.185 | 111.6885
594.8 | 1207.396 | 735.6277 | 1969.261 | 112.4653
597.5 | 1232.218 | 753.9979 | 2267.092 | 115.1355
600.1 | 1322.324 | 735.568 | 2358.449 | 116.3109
602.8 | 1350.104 | 784.8701 | 2181.835 | 125.8251
605.4 | 1274.101 | 808.8583 | 2193.792 | 115.5214
608 | 1289.046 | 781.5094 | 2441.935 | 111.1868
610.7 | 1394.883 | 790.5356 | 2595.563 | 116.9689
613.3 | 1410.686 | 803.0367 | 2156.358 | 127.1153
615.9 | 1324.127 | 788.3638 | 2129.177 | 122.5037
618.6 | 1326.714 | 793.642 | 2246.392 | 120.6618
621.2 | 1393.575 | 794.1351 | 2493.822 | 117.7872
623.9 | 1401.915 | 783.9993 | 2253.181 | 120.9974
626.5 | 1348.965 | 808.0304 | 2148.906 | 122.0697
629.1 | 1365.103 | 817.9815 | 2603.774 | 127.7131
631.4 | 1439.874 | 806.1927 | 2642.481 | 123.312
634.1 | 1443.36 | 831.5628 | 2279.303 | 130.6832
636.7 | 1388.036 | 841.7499 | 2332.539 | 123.2805
639.3 | 1405.207 | 869.7261 | 2714.274 | 127.9119
642 | 1460.431 | 834.1422 | 2722.899 | 126.825
644.6 | 1477.188 | 851.0504 | 2337.263 | 119.4534
647.3 | 1409.029 | 842.4585 | 2276.753 | 122.8426
649.9 | 1410.568 | 825.2436 | 2623.961 | 122.0139
652.6 | 1499.118 | 817.3398 | 2602.883 | 122.8331
655.2 | 1492.641 | 822.4149 | 2235.028 | 121.2205
657.8 | 1441.456 | 882.6521 | 2368.796 | 123.7188
660.4 | 1458.648 | 834.2162 | 2700.949 | 121.8692
663.1 | 1512.622 | 849.2543 | 2724.131 | 118.2964
665.4 | 1500.926 | 883.5545 | 2433.893 | 130.2553
668 | 1477.172 | 869.2256 | 2375.661 | 125.7386
670.7 | 1503.197 | 883.7047 | 2822.916 | 129.4268
673.3 | 1537.39 | 869.8869 | 2783.508 | 122.6251
676 | 1450.656 | 893.031 | 2423.769 | 121.7513
678.6 | 1478.537 | 905.1422 | 2403.287 | 121.4927
681.2 | 1432.538 | 879.1613 | 2777.978 | 125.69
683.9 | 1471.456 | 888.5374 | 2726.614 | 119.5732
686.5 | 1422.058 | 879.7676 | 2379.672 | 117.1396
689.1 | 1355.111 | 922.3577 | 2476.823 | 115.0509
691.8 | 1304.804 | 891.8599 | 2735.898 | 118.9941
694.4 | 1279.479 | 899.449 | 2721.936 | 115.9455
697 | 1142.458 | 911.8511 | 2310.93 | 116.0358
699.7 | 1072.779 | 922.2683 | 2366.551 | 118.303
702.3 | 1079.845 | 896.9564 | 2686.337 | 110.1213
704.7 | 985.7392 | 897.6545 | 2517.57 | 112.6971
707.3 | 841.2376 | 912.2407 | 2321.223 | 107.9984
709.9 | 749.3989 | 889.2858 | 2366.284 | 111.5358
712.5 | 716.7442 | 840.639 | 2502.039 | 112.5911
715.2 | 627.296 | 858.9981 | 2227.01 | 104.2853
717.8 | 552.9094 | 894.0472 | 2278.285 | 108.9457
720.5 | 452.5741 | 869.6294 | 2569.022 | 101.1198
723.1 | 468.0845 | 860.8625 | 2484.195 | 103.9022
725.4 | 401.6405 | 888.7626 | 2197.716 | 104.6291
728 | 328.6809 | 898.1358 | 2159.607 | 113.5524
730.6 | 371.9162 | 857.9929 | 2560.841 | 102.2758
733.3 | 351.95 | 878.0221 | 2571.593 | 95.89598
735.9 | 287.4833 | 926.1772 | 2240.048 | 109.3683
738.6 | 290.1411 | 939.0463 | 2384.813 | 103.1745
741.2 | 317.8115 | 925.1655 | 2784.34 | 99.96387
743.5 | 253.6945 | 871.4436 | 2346.602 | 102.4958
746.1 | 219.0948 | 935.1397 | 2349.594 | 98.40012
748.8 | 235.4676 | 931.3319 | 2750.985 | 91.5703
751.4 | 253.457 | 905.534 | 2647.653 | 96.37965
754 | 239.0943 | 892.9841 | 2251.267 | 93.07401
756.7 | 195.5281 | 918.2263 | 2320.568 | 91.61219
759.3 | 189.1154 | 898.3114 | 2735.697 | 89.39754
761.9 | 225.7258 | 892.9526 | 2694.468 | 82.0469
764.6 | 188.1056 | 917.9227 | 2296.202 | 86.61608
766.9 | 170.5136 | 886.1128 | 2177.307 | 89.07697
769.5 | 197.3949 | 854.331 | 2583.599 | 83.79533
772.2 | 216.8597 | 883.9311 | 2618.001 | 90.1305
774.8 | 223.2631 | 933.7403 | 2391.062 | 84.70986
777.5 | 163.4419 | 917.0374 | 2512.952 | 73.63504
780.1 | 187.6782 | 933.8815 | 2905.067 | 78.28339
782.7 | 242.1475 | 937.4567 | 2888.062 | 83.51175
785.3 | 217.2849 | 945.4048 | 2538.776 | 82.48311
788 | 184.9797 | 931.7939 | 2568.454 | 82.82728
790.6 | 201.341 | 867.9971 | 2939.783 | 74.37164
793.3 | 211.4268 | 891.4982 | 2845.166 | 77.81582
795.9 | 164.0121 | 930.0384 | 2600.076 | 72.62417
798.2 | 192.3132 | 912.8055 | 2906.936 | 78.39407