## Sheet1
L | Benzene | H2O | H2 | GUA | CO
0 | 130.4954 | -1 | 42270.59 | 100.9674 | 97235.86
0.0015 | 192.1396 | -1 | 420502.3 | 223.0321 | 466558.7
0.0025 | 283.9423 | -1 | 498828.4 | 339.2937 | 518858.9
0.005 | 360.1434 | -1 | 588621.5 | 465.1607 | 618011.3
0.0075 | 473.3123 | -1 | 625289.4 | 394.7825 | 634991.6
0.01 | 678.3044 | -1 | 698053.8 | 646.5296 | 680027.5
0.015 | 827.3279 | -1 | 734899.8 | 771.4422 | 717815
0.025 | 1040.143 | -1 | 730694.2 | 772.3835 | 717265.6
0.035 | 1033.134 | -1 | 731370.6 | 937.9148 | 716117.6
0.05 | 1150.491 | -1 | 740044.8 | 751.262 | 712357.5
0.09 | 1201.938 | -1 | 726360.8 | 703.8871 | 716228.6
0.15 | 1152.32 | -1 | 745412.7 | 1042.227 | 719596.6