## Sheet1
temp (K) | HOAc
101.1 | 1384.318
102 | 1129.173
102.4 | 1640.22
103.2 | 2172.314
103.6 | 1423.361
104.5 | 1278.216
104.9 | 1789.263
105.7 | 1321.357
106.2 | 1645.165
107 | 2147.259
107.8 | 1679.352
108.2 | 1570.399
109 | 1612.493
109.4 | 333.5398
110.2 | 1315.633
110.6 | 916.6803
111 | 967.7272
111.8 | 959.8208
112.5 | 1679.153
112.9 | 880.1996
113.6 | 1689.532
113.9 | 457.8167
114.2 | 1086.102
114.9 | 1165.434
115.7 | 887.5275
116 | 815.8126
116.6 | 1642.383
117 | 1533.43
117.6 | 0
118.2 | 366.5703
118.6 | 717.6171
119.1 | 851.4256
119.4 | 1409.711
120 | 936.281
120.3 | 464.5662
120.9 | 531.1364
121.5 | 1097.707
121.8 | 885.9918
122.4 | 1092.562
122.7 | 630.8472
123.2 | 194.6557
123.5 | 632.9409
124.1 | 689.5111
124.7 | 176.0814
124.9 | 191.6048
125.5 | 928.1751
125.8 | 256.4602
126.1 | 1194.745
126.7 | 461.3156
127.3 | 1257.886
127.6 | 626.171
128.2 | 1092.741
128.5 | 1001.026
129.1 | 727.5966
129.4 | 295.8818
129.9 | 299.6903
130.2 | 647.9754
130.9 | 297.3074
131.4 | 531.116
131.8 | 1372.163
132.1 | 1770.448
132.7 | 1317.018
133.4 | 2226.35
133.7 | 804.6353
134.3 | 851.2055
134.6 | 799.4907
135.3 | 1548.823
135.6 | 1737.108
136.2 | 1383.678
136.6 | 1894.725
137.3 | 1794.057
137.6 | 1662.342
138.2 | 1908.912
138.6 | 1759.959
139.2 | 1726.529
139.9 | 2765.861
140.2 | 2034.146
140.9 | 1633.478
141.2 | 2911.764
141.9 | 2801.095
142.2 | 2169.381
142.5 | 2267.666
143.2 | 3356.998
143.9 | 2786.33
144.3 | 3307.377
144.9 | 3213.947
145.3 | 4404.994
145.6 | 4893.279
146.3 | 5552.611
146.9 | 6739.181
147.3 | 7010.228
148 | 7039.56
148.3 | 7447.845
148.9 | 9824.415
149.3 | 10285.46
150 | 11684.79
150.6 | 14131.36
150.9 | 15529.65
151.6 | 17188.98
151.9 | 19707.27
152.6 | 21866.6
153.2 | 26283.17
153.5 | 29841.45
154.2 | 33930.79
154.8 | 38027.36
155.1 | 42355.64
155.5 | 49056.69
156.1 | 54463.26
156.8 | 61092.59
157.1 | 68860.88
157.7 | 75667.45
158 | 85265.73
158.7 | 94915.06
159.3 | 103691.6
159.6 | 113659.9
160.3 | 125209.3
160.6 | 138747.5
160.9 | 151955.8
161.5 | 165692.4
161.8 | 179460.7
162.5 | 193650
162.8 | 209858.3
163.4 | 222984.9
164.1 | 238784.2
164.4 | 246342.5
165 | 254409.1
165.4 | 255030.1
166 | 252446.7
166.3 | 239915
166.7 | 223736
167.3 | 200942.6
167.6 | 175570.9
168.3 | 149320.2
168.6 | 131058.5
169.2 | 118785
169.9 | 110154.4
170.2 | 103192.7
170.8 | 95639.23
171.2 | 92390.28
171.8 | 87406.85
172.1 | 84705.13
172.7 | 83191.7
173.1 | 80902.75
173.7 | 78199.32
174.1 | 78840.37
174.7 | 77736.94
175 | 78125.22
175.7 | 75274.55
176 | 76572.84
176.6 | 75469.41
177.3 | 75178.74
177.6 | 73867.03
178 | 73138.07
178.6 | 70614.64
179.3 | 70373.97
179.6 | 68372.26
179.9 | 67050.55
180.6 | 65259.88
181.2 | 62556.45
181.5 | 60444.73
182.2 | 59054.06
182.9 | 55983.4
183.2 | 54661.68
183.8 | 53568.25
184.2 | 50729.3
184.8 | 50685.87
185.1 | 49094.15
185.8 | 48473.49
186.1 | 47111.77
186.7 | 46818.34
186.7 | 45808.34
187.4 | 45567.67
188.1 | 43277.01
188.7 | 42493.58
189.1 | 42394.62
189.4 | 41052.91
190 | 39949.48
190.7 | 39748.81
191 | 39007.1
191.7 | 39466.43
192 | 38274.71
192.3 | 38313
192.9 | 38469.57
193.6 | 36778.9
194 | 36739.95
194.6 | 36886.52
195.3 | 36605.85
195.6 | 36224.13
195.9 | 36102.42
196.6 | 35611.75
196.9 | 35110.04
197.5 | 34866.61
198.2 | 33525.94
198.5 | 34934.22
199.2 | 34363.56
199.5 | 35741.84
200.1 | 34598.41
200.5 | 34399.46
201.1 | 34056.03
201.5 | 34667.07
202.1 | 33523.64
202.4 | 33101.93
202.8 | 32272.98
203.4 | 33019.55
204.1 | 33618.88
204.4 | 32507.16
205 | 31943.73
205.4 | 32264.78
206 | 31161.35
206.3 | 33319.64
207 | 31788.97
207.3 | 32527.25
207.9 | 31563.82
208.2 | 30972.11
208.6 | 31063.16
209.2 | 30619.73
209.9 | 31019.06
210.2 | 31297.34
210.8 | 30053.91
211.5 | 30213.25
211.8 | 30461.53
212.1 | 29269.82
212.8 | 29269.15
213.4 | 28685.72
213.8 | 28576.76
214.4 | 28753.34
214.7 | 28721.62
215.4 | 29680.95
215.7 | 27939.24
216.3 | 28095.81
216.7 | 29406.85
217 | 28905.14
217.6 | 27801.71
218.3 | 28051.04
218.6 | 27199.33
219.3 | 27628.66
219.6 | 27046.94
219.9 | 26715.23
220.6 | 26204.56
221.2 | 27021.13
221.6 | 26902.18
222.2 | 27038.75
222.6 | 27979.8
223.2 | 26356.37
223.9 | 28055.7
224.2 | 26803.98
224.9 | 26273.31
225.2 | 26641.6
225.8 | 25578.17
226.1 | 25636.46
226.8 | 25145.79
227.2 | 24956.83
227.8 | 24113.4
228.1 | 24361.69
228.8 | 24781.02
229.4 | 24937.59
229.8 | 24348.64
230.4 | 24325.21
230.7 | 25073.49
231.4 | 25272.83
231.7 | 24311.11
232 | 24499.4
232.7 | 24358.73
233.3 | 23845.3
233.7 | 23306.35
234.3 | 24482.92
234.6 | 22081.2
235 | 23742.25
235.6 | 22508.82
236.3 | 22178.15
236.6 | 21976.43
237.3 | 21335.77
237.9 | 21592.34
238.2 | 20770.62
238.5 | 21908.91
239.2 | 21928.24
239.8 | 20894.81
240.2 | 20175.86
240.8 | 20602.43
241.1 | 19970.71
241.5 | 19961.76
242.1 | 19168.33
242.7 | 18434.9
243.1 | 18575.95
243.7 | 18792.52
244 | 19000.8
244.7 | 18500.13
245 | 18088.42
245.7 | 17687.75
246 | 18756.04
246.7 | 16985.37
247 | 17663.65
247.6 | 16900.22
247.9 | 16288.51
248.6 | 16187.84
248.9 | 15856.12
249.3 | 15937.17
249.9 | 16123.74
250.6 | 15663.07
250.9 | 16871.36
251.2 | 15619.64
251.9 | 15768.98
252.5 | 16155.55
252.9 | 15596.59
253.5 | 14823.16
254.2 | 14222.5
254.5 | 14510.78
254.8 | 14589.07
255.5 | 13838.4
255.8 | 13676.68
256.5 | 13746.01
257.1 | 12972.59
257.5 | 12443.63
257.8 | 12691.92
258.4 | 12768.49
259.1 | 11987.82
259.4 | 12116.1
259.7 | 12454.39
260.4 | 12363.72
261 | 12060.29
261.4 | 12561.34
262 | 11507.91
262.3 | 12376.19
263 | 12535.53
263.3 | 12643.81
264 | 11703.14
264.3 | 11371.43
264.9 | 10978
265.3 | 11359.05
265.9 | 11725.62
266.6 | 11064.95
266.9 | 10793.23
267.2 | 10411.52
267.9 | 10320.85
268.6 | 10880.18
268.9 | 9808.467
269.2 | 10856.75
269.8 | 10233.32
270.2 | 10964.37
270.8 | 9580.939
271.1 | 10149.22
271.8 | 10058.56
272.4 | 9595.127
272.8 | 10336.17
273.4 | 9922.744
273.7 | 9311.029
274.1 | 9652.076
275 | 9776.931
275.3 | 8935.216
275.7 | 9906.263
276.3 | 8672.833
276.6 | 9791.119
277.3 | 8870.451
277.3 | 8550.451
278.3 | 8738.068
278.6 | 8546.353
279.3 | 8965.685
279.6 | 8113.97
280.3 | 8903.302
280.9 | 7999.872
281.2 | 7918.157
281.9 | 7847.489
282.2 | 7805.774
282.6 | 7416.821
283.2 | 8323.391
283.9 | 7792.723
284.2 | 7971.009
284.9 | 7980.341
285.2 | 8538.626
285.8 | 7305.196
286.2 | 8416.243
286.8 | 7272.813
287.1 | 7121.098
287.8 | 7350.43
288.1 | 6888.715
288.8 | 6488.047
289.1 | 6386.332
289.8 | 7105.664
290.1 | 6573.949
290.8 | 6763.281
291.1 | 6861.567
291.8 | 6670.899
292.1 | 7579.184
292.7 | 6045.754
293.4 | 7205.086
293.7 | 6273.371
294 | 6201.656
294.7 | 6650.988
295 | 6329.273
295.7 | 6718.605
295.7 | 6688.605
296.7 | 5736.222
297.3 | 5722.793
297.7 | 6113.839
298.3 | 6110.41
298.6 | 5608.695
299.3 | 6748.027
299.6 | 5696.312
300.3 | 5725.644
300.6 | 5253.929
301.2 | 5450.499
301.5 | 6258.784
302.2 | 6248.116
302.5 | 6996.401
302.8 | 6254.687
303.5 | 5934.019
304.1 | 6200.589
304.4 | 5638.874
305.1 | 5988.206
305.4 | 5476.491
306.1 | 5275.823
306.4 | 5604.108
307 | 6030.678
307.7 | 5750.01
308 | 5668.295
308.3 | 5636.581
309 | 5335.913
309.7 | 5335.245
310 | 6513.53
310.6 | 5650.1
310.9 | 4808.385
311.6 | 5487.717
311.9 | 5436.002
312.6 | 6205.334
312.9 | 5093.619
313.6 | 4852.951
314.2 | 6259.522
314.5 | 5757.807
315.2 | 5427.139
315.5 | 5375.424
315.8 | 5553.709
316.5 | 5033.041
317.1 | 5299.611
317.5 | 5060.658
318.1 | 4877.228
318.4 | 5245.513
319.1 | 5104.845
319.4 | 5073.13
320.1 | 6482.462
320.4 | 4330.748
321.1 | 4650.079
321.4 | 4908.365
321.7 | 4596.65
322.4 | 4475.982
323 | 3452.552
323.4 | 4453.599
324 | 4580.169
324.3 | 4298.454
325 | 4417.786
325.3 | 4676.071
326 | 3575.403
326.3 | 4523.688
326.9 | 4190.259
327.6 | 4259.591
327.9 | 5077.876
328.2 | 4006.161
328.9 | 4475.493
329.2 | 4073.778
329.9 | 4883.11
330.2 | 4781.395
330.8 | 4527.965
331.2 | 4269.012
331.8 | 4435.582
332.5 | 3844.914
333.1 | 4231.485
333.5 | 3982.532
334.1 | 4129.102
334.4 | 3987.387
335.1 | 3756.719
335.4 | 4055.004
335.8 | 3866.051
336.4 | 4102.621
337.1 | 2761.953
337.4 | 3420.238
338 | 4646.808
338.4 | 3717.855
338.7 | 3506.14
339.4 | 3845.472
340 | 3552.043
340.6 | 3458.613
340.9 | 3636.898
341.3 | 3697.945
341.9 | 3084.515
342.6 | 3433.847
342.9 | 3752.132
343.6 | 3241.464
343.9 | 2679.749
344.6 | 3529.081
344.9 | 3787.366
345.5 | 3493.937
345.9 | 3414.984
346.5 | 3491.554
346.8 | 3169.839
347.2 | 2170.886
347.8 | 3647.456
348.5 | 3156.788
348.8 | 3115.073
349.1 | 3643.358
349.7 | 3929.928
350.4 | 3619.26
350.7 | 4097.546
351.4 | 3226.878
351.7 | 2985.163
352.4 | 3764.495
352.7 | 4092.78
353 | 3501.065
353.7 | 2740.397
354.3 | 3706.967
354.7 | 2868.014
355.3 | 2824.584
355.6 | 3062.869
356.3 | 3062.201
356.6 | 3260.486
357.3 | 3929.818
357.6 | 2378.104
358.3 | 3367.436
358.6 | 2855.721
359.2 | 3292.291
359.9 | 3561.623
360.2 | 3319.908
360.9 | 2269.24
361.2 | 3907.525
361.8 | 3534.095
362.2 | 3055.142
362.8 | 2641.712
362.8 | 2581.712
363.8 | 3669.33
364.2 | 3230.376
364.8 | 3266.947
365.1 | 3815.232
365.8 | 2544.564
366.1 | 3162.849
366.5 | 2473.896
367.1 | 3240.466
367.7 | 3267.036
368.1 | 3018.083
368.7 | 3114.653
369 | 3882.938
369.7 | 2562.27
370 | 3810.556
370.7 | 3209.888
371.3 | 2606.458
371.7 | 3547.505
372.3 | 2164.075
372.6 | 2642.36
373.3 | 2861.692
373.6 | 2849.977
374.3 | 2569.309
374.6 | 2837.594
374.9 | 3155.879
375.6 | 2235.211
375.9 | 3203.496
376.6 | 2802.828
377.2 | 2999.399
377.5 | 3387.684
378.2 | 2597.016
378.5 | 3055.301
379.2 | 3524.633
379.5 | 3172.918
380.1 | 2659.488
380.5 | 2610.535
381.1 | 2687.105
381.4 | 2135.391
382.1 | 3374.722
382.7 | 2231.293
383.1 | 3402.34
383.4 | 2270.625
384.1 | 2839.957
384.7 | 2156.527
385 | 3144.812
385.4 | 2205.859
386 | 3072.429
386.7 | 2131.761
387 | 2680.046
387.6 | 2896.617
388 | 1987.663
388.3 | 1705.948
389 | 2175.28
389.6 | 3091.851
389.9 | 3270.136
390.6 | 2229.468
390.9 | 2557.753
391.2 | 1516.038
391.9 | 2885.37
392.2 | 2243.655
392.9 | 2632.987
393.5 | 2209.557
393.8 | 1447.843
394.5 | 2447.174
394.8 | 2095.46
395.5 | 2004.792
395.8 | 1863.077
396.4 | 1539.647
396.8 | 1670.694
397.4 | 1607.264
397.8 | 1918.311
398.1 | 1326.596
398.7 | 2293.166
399.4 | 1092.498
400 | 2199.069
400.4 | 2440.115
400.7 | 1688.4
401.3 | 1894.971
401.7 | 2466.018
402.3 | 2512.588
403 | 1811.92
403.3 | 2850.205
403.6 | 2328.49
404.3 | 2567.822
404.9 | 3424.392
405.2 | 2422.677
405.9 | 2362.009
406.2 | 1920.295
406.5 | 3048.58
407.2 | 2577.912
407.8 | 1714.482
408.2 | 2905.529
408.8 | 2002.099
409.2 | 2893.146
409.8 | 2379.716
410.1 | 3258.001
410.8 | 2787.333
411.1 | 2205.618
411.4 | 3443.903
411.7 | 2572.189
412.8 | 2672.567
413.1 | 4110.853
413.7 | 4337.423
414.1 | 4188.47
414.7 | 4605.04
415 | 3643.325
415.7 | 4822.657
416 | 4100.942
416.3 | 4139.227
417 | 3568.559
417.6 | 4055.129
417.9 | 4473.415
418.6 | 4522.747
418.9 | 3481.032
419.6 | 3550.364
419.9 | 3398.649
420.5 | 3945.219
420.9 | 3856.266
421.5 | 3842.836
421.8 | 3491.121
422.5 | 2830.453
423.1 | 3737.023
423.4 | 3285.309
424.1 | 3494.641
424.4 | 3182.926
425 | 3679.496
425.4 | 2770.543
425.7 | 2038.828
426.4 | 2298.16
427 | 3264.73
427.3 | 2343.015
428 | 2312.347
428.3 | 3140.632
428.6 | 2198.918
429.3 | 2408.25
429.9 | 1974.82
429.9 | 1664.82
430.6 | 2484.152
431.2 | 1940.722
431.8 | 1577.292
432.2 | 2868.339
432.8 | 2324.909
433.1 | 2483.194
433.8 | 2262.526
434.1 | 2620.812
434.8 | 2370.144
435.1 | 2518.429
435.5 | 1829.476
436.1 | 2046.046
436.7 | 1692.616
437.1 | 1523.663
437.7 | 1780.233
438 | 2268.518
438.7 | 1807.85
439 | 2616.135
439.6 | 2152.706
440 | 2073.752
440.6 | 1500.323
440.9 | 1858.608
441.6 | 1867.94
441.9 | 2676.225
442.2 | 2494.51
442.9 | 1323.842
443.5 | 1880.412
443.8 | 2358.697
444.5 | 1888.029
444.8 | 1466.315
445.5 | 705.6465
446.1 | 1312.217
446.4 | 1820.502
446.8 | 1461.549
447.4 | 1928.119
448 | 1284.689
448.4 | 1925.736
449 | 1772.306
449.3 | 1960.591
449.7 | 2451.638
450.3 | 1738.209
451 | 1997.541
451.3 | 1705.826
452 | 2295.158
452.3 | 1493.443
453 | 2002.775
453.6 | 1729.345
454 | 1690.392
454 | 1560.392
454.9 | 1385.247
455.6 | 2284.579
456.3 | 1013.911
456.6 | 1192.196
457.2 | 618.7665
457.6 | 1199.813
458.2 | 1146.384
458.9 | 945.7156
459.2 | 714.0007
459.8 | 2070.571
460.5 | 1669.903
460.8 | 2238.188
461.4 | 1094.758
461.8 | 1535.805
462.4 | 1252.375
462.7 | 2090.661
463.4 | 1469.993
464.1 | 1619.325
464.4 | 1287.61
465.1 | 1246.942
465.4 | 1065.227
466 | 1781.797
466.4 | 972.8439
467 | 1509.414
467.7 | 1138.746
468 | 2137.031
468.6 | 1463.601
469.3 | 1232.933
469.6 | 1981.219
470.3 | 1960.551
470.6 | 858.8357
471.3 | 1668.168
471.6 | 1236.453
472.2 | 1543.023
472.6 | 2474.07
473.2 | 1930.64
473.9 | 1569.972
474.2 | 1698.257
474.5 | 886.5423
475.2 | 1695.874
475.5 | 1384.159
476.1 | 1520.73
476.5 | 901.7765
477.1 | 1988.347
477.4 | 696.6319
478.1 | 2435.964
478.7 | 1672.534
479.1 | 1563.581
479.4 | 1661.866
480 | 1808.436
480.7 | 2497.768
481 | 1106.053
481.3 | 1794.339
482 | 1633.671
482.6 | 1850.241
482.9 | 628.526
483.6 | 1337.858
483.9 | 1596.143
484.6 | 1775.475
484.9 | 1133.76
485.5 | 1080.33
485.9 | 281.3773
486.5 | 1427.948
487.2 | 2117.279
487.5 | 1495.565
488.1 | 1562.135
488.4 | 2030.42
489.1 | 1239.752
489.4 | 1068.037
490.1 | 1187.369
490.4 | 1835.654
490.7 | 1763.939
491.4 | 1423.271
491.7 | 2251.556
492.3 | 1758.127
493 | 2527.459
493.3 | 655.7438
493.6 | 924.0289
494.3 | 1783.361
495 | 1032.693
495.3 | 1230.978
495.6 | 1099.263
496.3 | 1648.595
496.6 | 846.8802
497.3 | 1886.212
497.9 | 1352.782
498.2 | 871.0676
498.9 | 1790.4
499.2 | 1808.685
499.8 | 1475.255
500.2 | 1636.302
500.5 | 1074.587
501.1 | 851.1572
501.8 | 2080.489
502.1 | 1768.774
502.7 | 2405.345
503.1 | 1886.391
503.7 | 1282.962
504.3 | 1439.532
504.7 | 1030.579
505.3 | 1127.149
505.6 | 1805.434
506.3 | 1654.766
506.6 | 993.0512
507.3 | 1582.383
507.9 | 1098.953
508.3 | 1890
508.6 | 1488.285
509.2 | 1994.856
509.9 | 584.1876
510.2 | 1012.473
510.9 | 721.8047
511.5 | 938.375
511.8 | 1416.66
512.5 | 1845.992
512.8 | 1234.277
513.5 | 1503.609
513.8 | 1541.894
514.4 | 2658.465
514.8 | 1109.511
515.4 | 2046.082
516.1 | 1665.414
516.4 | 1683.699
517 | 1630.269
517.7 | 1019.601
518 | 1177.886
518.3 | 1946.171
519 | 1775.503
519.6 | 2332.073
520 | 1613.12
520.3 | 1741.405
520.9 | 1157.976
521.5 | 1024.546
521.9 | 705.5928
522.5 | 1722.163
522.9 | 1683.21
523.2 | 611.495
523.8 | 2518.065
524.5 | 1707.397
524.8 | 1805.682
525.4 | 1292.253
525.8 | 1323.299
526.4 | 2609.87
526.7 | 1968.155
527.4 | 1447.487
527.7 | 1945.772
528.4 | 1385.104
528.7 | 2013.389
529.3 | 2099.959
529.7 | 2241.006
530.3 | 1727.576
530.6 | 1305.862
531.3 | 1425.194
531.6 | 1293.479
532.2 | 1730.049
532.6 | 1471.096
533.2 | 1417.666
533.5 | 2205.951
533.9 | 2146.998
534.5 | 1313.568
535.2 | 1312.9
535.5 | 2241.185
536.1 | 1337.756
536.5 | 1098.802
537.1 | 2225.373
537.4 | 1723.658
538.1 | 1102.99
538.4 | 601.2749
539.1 | 2040.607
539.4 | 958.892
540 | 1685.462
540.7 | 1154.794
541 | 1493.079
541.7 | 1422.411
542 | 1210.696
542.3 | 1768.982
543 | 2068.314
543.6 | 2044.884
544 | 1845.931
544.3 | 1434.216
544.9 | 1720.786
545.3 | 1471.833
545.9 | 1398.403
546.2 | 1136.688
546.9 | 1816.02
547.2 | 1354.305
547.8 | 1270.876
548.2 | 1331.922
548.8 | 1458.493
549.1 | 1046.778
549.8 | 1766.11
550.4 | 1432.68
550.8 | 1423.727
551.1 | 1942.012
551.4 | 1770.297
552.1 | 1329.629
552.7 | 1276.199
553.4 | 2215.531
553.7 | 1463.817
554 | 1762.102
554.7 | 1691.434
555 | 2239.719
555.6 | 1836.289
555.9 | 1474.574
556.5 | 1461.144
556.9 | 1622.191
557.5 | 1748.761
557.5 | 2058.761
558.5 | 2316.379
558.9 | 1917.425
559.5 | 1543.996
560.1 | 1540.566
560.5 | 1641.613
560.8 | 1699.898
561.5 | 1929.23
561.8 | 1837.515
562.4 | 1384.085
562.7 | 1922.37
563.4 | 1851.702
563.7 | 2529.988
564.4 | 1699.319
564.7 | 2407.605
565.3 | 1254.175
565.7 | 1205.222
566.3 | 1711.792
566.6 | 2010.077
567.3 | 1599.409
567.6 | 2397.694
568.2 | 1894.264
568.6 | 1345.311
569.2 | 1931.882
569.5 | 1650.167
570.2 | 1539.499
570.5 | 1637.784
571.2 | 1787.116
571.8 | 1683.686
572.1 | 1801.971
572.8 | 2301.303
573.1 | 1399.588
573.8 | 1728.92
574.1 | 1877.205
574.7 | 1793.776
575 | 2432.061
575.4 | 2123.108
576 | 1779.678
576.3 | 1967.963
577 | 1707.295
577.6 | 2003.865
577.9 | 2402.15
578.6 | 1771.482
578.9 | 2379.767
579.5 | 1746.338
579.9 | 887.3845
580.5 | 1643.955
580.8 | 1922.24
581.5 | 1621.572
581.8 | 1479.857
582.5 | 1609.189
582.8 | 2187.474
583.1 | 2225.759
583.7 | 2752.329
584.4 | 2211.661
584.7 | 1479.947
585.3 | 1516.517
585.7 | 1967.564
586.3 | 2554.134
586.6 | 1532.419
587.3 | 1441.751
587.6 | 2740.036
588.3 | 2109.368
588.6 | 907.6533
589.2 | 1334.224
589.5 | 1352.509
590.2 | 2271.841
590.8 | 758.4109
591.2 | 1699.458
591.5 | 1807.743
592.2 | 1727.075
592.5 | 1995.36
593.1 | 2271.93
593.7 | 2078.5
594.1 | 2199.547
594.7 | 2376.118
595 | 2044.403
595.7 | 1793.735
596 | 2362.02
596.3 | 2190.305
597 | 1199.637
597.3 | 1457.922
597.9 | 1964.492
598.6 | 903.8242
598.9 | 1322.109
599.6 | 1621.441
599.9 | 1199.726