## Sheet1
temp (K) | HOAc
100 | 6799.681
100.2 | 7469.112
100.6 | 7947.974
100.9 | 7917.12
101.4 | 7495.697
101.7 | 7964.843
102.3 | 8313.136
102.6 | 7902.282
103.3 | 7990.29
103.6 | 7449.436
104.4 | 7867.16
104.8 | 7196.021
105.6 | 7363.745
106.4 | 6631.468
106.9 | 6910.045
107.8 | 5157.484
108.2 | 5346.346
108.7 | 4864.923
109.7 | 3472.077
110.2 | 4180.654
111.2 | 3587.809
112.2 | 2574.963
112.7 | 3063.54
113.7 | 2250.694
114.2 | 2319.271
115.2 | 1566.426
115.6 | 2095.287
116.6 | 2082.442
117.1 | 2291.019
118.1 | 1428.173
118.5 | 1357.035
119.4 | 1384.473
119.9 | 1213.051
120.8 | 1160.489
121.7 | 2187.928
122.1 | 446.7899
122.9 | 1274.513
123.7 | 1172.237
124.1 | 941.0984
124.8 | 749.1064
125.2 | 1107.968
125.9 | 1045.976
126.3 | 84.83778
127 | 562.8458
127.3 | 631.992
128 | 0
128.6 | 668.2925
128.9 | 857.4388
129.5 | 335.7314
129.9 | 914.5931
130.4 | 1273.17
130.7 | 912.3165
131.3 | 940.609
131.8 | 129.1861
132.1 | 1128.332
132.7 | 776.625
132.9 | 856.0558
133.4 | 454.6329
133.7 | 443.7792
134.2 | 542.3563
134.8 | 1100.649
135 | 1200.08
135.5 | 918.6568
136.1 | 766.9494
136.3 | 606.3802
136.8 | 834.9574
137.3 | 1543.534
137.6 | 1462.681
138.1 | 831.2579
138.3 | 670.6887
138.6 | 1859.835
139.1 | 1068.412
139.7 | 1536.705
139.9 | 2416.136
140.2 | 2265.282
140.7 | 2153.859
141.2 | 3242.436
141.5 | 2831.582
142.1 | 3129.875
142.4 | 4279.021
143 | 5107.314
143.2 | 5616.745
143.8 | 6425.037
144.1 | 7224.183
144.8 | 8712.191
145.1 | 9691.338
145.7 | 11209.63
146 | 14108.78
146.6 | 14957.07
147.2 | 17425.36
147.6 | 21494.22
147.9 | 23693.37
148.5 | 27241.66
149.2 | 31539.67
149.5 | 35108.82
150.2 | 39906.82
150.6 | 46555.69
151.2 | 52603.98
151.9 | 58631.99
152.3 | 66400.85
152.6 | 75019.99
153.3 | 81738
153.7 | 90696.86
154.4 | 98074.87
154.7 | 106444
155.4 | 115792
155.8 | 125550.9
156.5 | 135718.9
157.2 | 146846.9
157.5 | 155786.1
157.9 | 168884.9
158.6 | 180392.9
158.9 | 191242.1
159.7 | 204459.8
160 | 218818.9
160.7 | 233136.9
161.4 | 247215
161.8 | 266283.8
161.8 | 282853.8
162.8 | 306041
163.5 | 334759
163.8 | 360828.1
164.5 | 385216.1
164.9 | 407495
165.6 | 432803
166.2 | 443681.3
166.6 | 446950.2
167.2 | 437948.4
167.5 | 413267.6
168.2 | 384105.6
168.6 | 355764.5
169.2 | 343332.8
169.5 | 337911.9
170.2 | 336539.9
170.5 | 343989.1
171.1 | 357037.3
171.5 | 371726.2
172.1 | 395304.5
172.8 | 417962.5
173.1 | 447481.7
173.7 | 474899.9
174.1 | 504398.8
174.4 | 541368
175 | 582036.2
175.3 | 621715.4
175.9 | 660113.7
176.3 | 700912.6
176.9 | 737300.8
177.2 | 779310
177.8 | 814938.3
178.1 | 840727.4
178.7 | 862605.7
179.1 | 875004.6
179.7 | 876702.9
180.3 | 865401.2
180.6 | 844320.3
181.2 | 811098.6
181.6 | 775897.5
182.2 | 725415.8
182.5 | 685304.9
183.2 | 638242.9
183.5 | 594322.1
184.1 | 553960.4
184.7 | 515558.6
185 | 473397.8
185.7 | 439785.8
186 | 411634.9
186.6 | 375283.2
187.3 | 353661.2
187.6 | 330340.4
188.3 | 302578.4
188.6 | 286347.5
188.9 | 269466.7
189.5 | 251605
190.2 | 235493
190.5 | 220332.1
191.2 | 208490.1
191.5 | 196859.3
192.1 | 189177.6
192.4 | 179926.7
193.1 | 174814.7
193.4 | 168213.9
194.1 | 163651.9
194.7 | 158040.2
195.1 | 156229
195.4 | 152448.2
196.1 | 151226.2
196.7 | 145734.5
197 | 142713.6
197.7 | 140931.7
198 | 139810.8
198.7 | 136488.8
199 | 137068
199.7 | 133516
200 | 131325.1
200.7 | 129683.1
201 | 125772.3
201.7 | 125670.3
202 | 121509.4
202.3 | 120898.6
203 | 119936.6
203.7 | 117784.6
204 | 115113.7
204.6 | 113702
205 | 110680.9
205.6 | 108839.2
206.3 | 107387.2
206.6 | 105466.3
206.9 | 103505.5
207.6 | 103983.5
208.2 | 101101.8
208.6 | 101620.6
208.9 | 98829.78
209.6 | 96947.79
209.9 | 97046.93
210.5 | 94915.23
211.2 | 94083.23
211.5 | 92992.38
212.2 | 90950.39
212.5 | 90609.53
213.1 | 89117.83
213.5 | 88526.69
214.1 | 86984.98
214.8 | 86232.99
215.1 | 85592.13
215.8 | 84170.14
216.1 | 84869.29
216.8 | 82807.3
217.1 | 81576.44
217.7 | 80314.74
218.1 | 80323.6
218.7 | 80161.89
219.1 | 78490.75
219.7 | 77969.04
220 | 76178.19
220.7 | 76296.2
221 | 75725.34
221.6 | 80393.64
222 | 74642.5
222.6 | 73730.79
223.3 | 73178.8
223.6 | 72357.95
224.3 | 71685.95
224.6 | 71025.1
225.2 | 70723.39
225.6 | 70912.25
226.2 | 68100.55
226.5 | 69089.69
227.2 | 69337.7
227.5 | 67856.85
228.1 | 67355.14
228.5 | 67494
229.1 | 66592.29
229.4 | 67281.44
230.1 | 65169.45
230.7 | 65567.74
231.1 | 65276.6
231.7 | 64114.9
232.1 | 63903.76
232.4 | 62382.9
232.7 | 62242.05
233.7 | 61369.2
234 | 62758.35
234.3 | 60957.5
235 | 61635.5
235.6 | 60813.8
235.9 | 60282.94
236.3 | 60391.8
236.9 | 59180.1
237.6 | 59008.11
237.9 | 59117.25
238.6 | 58545.26
238.9 | 57814.41
239.6 | 57552.41
239.9 | 56621.56
240.5 | 56889.85
240.8 | 55949
241.5 | 54157.01
241.8 | 55486.15
242.5 | 52664.16
242.8 | 53543.31
243.4 | 53551.6
243.8 | 53090.46
244.1 | 53589.61
244.7 | 52337.9
245.4 | 51545.91
246 | 51694.2
246.4 | 50173.06
247 | 51381.36
247.3 | 50470.5
247.6 | 50109.65
248.3 | 49537.66
249 | 48115.66
249.3 | 49004.81
250 | 48402.82
250.6 | 47211.11
250.9 | 47730.26
251.5 | 47228.55
251.9 | 46537.41
252.5 | 47745.7
252.9 | 46234.57
253.5 | 46282.86
253.9 | 45601.72
254.5 | 45400.01
255.2 | 44628.02
255.5 | 44767.17
256.1 | 43425.46
256.5 | 42914.32
257.1 | 43132.61
257.4 | 42591.76
258.1 | 43269.77
258.1 | 41869.77
258.7 | 42088.06
259.4 | 42226.07
260.1 | 41404.08
260.4 | 40463.22
261.1 | 41591.23
261.4 | 40390.38
261.7 | 41379.52
262.4 | 40757.53
263 | 40215.82
263.4 | 40564.68
264 | 40402.98
264.4 | 40481.84
264.7 | 39270.99
265.3 | 40099.28
266 | 39977.29
266.3 | 39686.43
266.9 | 40094.72
267.3 | 39583.59
267.9 | 38871.88
268.2 | 38401.03
268.9 | 39029.03
269.2 | 38398.18
269.9 | 38486.19
270.5 | 37354.48
270.8 | 37423.63
271.5 | 37781.63
271.8 | 36830.78
272.5 | 36858.79
272.8 | 37347.93
273.5 | 37195.94
273.8 | 36165.09
274.4 | 36523.38
274.8 | 36362.24
275.4 | 36080.54
275.7 | 36259.68
276.4 | 35897.69
276.4 | 35667.69
277.4 | 35024.84
277.7 | 35343.99
278.3 | 33582.28
279 | 34610.29
279.3 | 34949.44
280 | 35987.45
280.3 | 34636.59
280.9 | 35594.88
281.2 | 34984.03
281.9 | 34642.04
282.2 | 34011.18
282.9 | 33989.19
283.2 | 33808.34
283.9 | 33676.35
284.6 | 33984.35
284.9 | 33103.5
285.2 | 33582.65
285.9 | 33230.66
286.5 | 32708.95
286.9 | 32697.81
287.5 | 34306.1
287.9 | 32244.96
288.2 | 31654.11
288.8 | 32382.4
289.5 | 33320.41
289.8 | 32759.56
290.5 | 32147.56
290.8 | 32726.71
291.5 | 32494.72
291.8 | 31863.87
292.1 | 31303.01
292.8 | 31471.02
293.1 | 31830.17
293.8 | 30528.17
294.4 | 31566.47
294.8 | 30665.33
294.8 | 31155.33
295.7 | 30142.77
296.4 | 30800.78
296.7 | 31409.92
297 | 30509.07
297.7 | 30947.08
298 | 31446.22
298.7 | 30614.23
299.3 | 30622.52
299.7 | 30471.38
300.3 | 30309.68
300.6 | 31318.82
301.3 | 30946.83
301.9 | 28945.12
302.3 | 29453.99
302.6 | 30133.13
303.3 | 29511.14
303.6 | 29040.29
304.2 | 29328.58
304.9 | 29666.59
305.2 | 29475.73
305.9 | 29393.74
306.2 | 29382.89
306.5 | 29892.03
307.2 | 29720.04
307.8 | 30108.33
308.2 | 29647.2
308.8 | 29525.49
309.1 | 28804.63
309.8 | 28992.64
310.1 | 28231.79
310.8 | 29229.8
311.1 | 28578.94
311.7 | 28847.23
312 | 28456.38
312.7 | 29734.39
313 | 28343.54
313.4 | 28672.4
314.4 | 28109.55
314.7 | 28528.7
315.3 | 27306.99
315.6 | 28336.14
316 | 28465
316.6 | 28453.29
317.3 | 27961.3
317.6 | 27680.45
318.2 | 28428.74
318.6 | 28437.6
319.2 | 27975.89
319.5 | 27065.04
320.2 | 27763.05
320.5 | 27192.19
320.9 | 27631.05
321.5 | 28459.35
322.2 | 28667.35
322.5 | 28446.5
323.1 | 27934.79
323.4 | 28803.94
324.1 | 27851.95
324.4 | 29031.09
324.7 | 28400.24
325.4 | 27598.25
326.1 | 27836.26
326.4 | 27435.4
327 | 27643.69
327.3 | 27342.84
328 | 27120.85
328.3 | 27460
328.7 | 26958.86
329.3 | 27077.15
330 | 27255.16
330.6 | 27863.45
330.9 | 29202.6
331.6 | 28150.6
331.9 | 28259.75
332.6 | 27047.76
332.9 | 27856.91
333.6 | 26204.91
333.9 | 28124.06
334.5 | 26992.35
334.9 | 26951.21
335.5 | 26379.51
335.9 | 27698.37
336.5 | 27276.66
336.9 | 27385.52
337.5 | 27813.81
337.8 | 27212.96
338.5 | 27460.97
338.8 | 28220.12
339.4 | 26328.41
340.1 | 27306.42
340.4 | 27205.56
341.1 | 26973.57
341.4 | 27222.72
342.1 | 26860.72
342.4 | 26759.87
343.1 | 26747.88
343.4 | 26297.02
344.1 | 26745.03
344.4 | 26974.18
345 | 27232.47
345.4 | 27561.33
346 | 27809.63
346.3 | 26728.77
347 | 27486.78
347.3 | 26925.93
347.7 | 27094.79
348.3 | 26383.08
349 | 26451.09
349.3 | 26340.23
349.6 | 25849.38
350.3 | 26277.39
350.9 | 26415.68
351.2 | 26414.83
351.9 | 26022.84
352.2 | 25831.98
352.9 | 25779.99
353.2 | 26769.14
353.8 | 26747.43
354.2 | 27276.29
354.8 | 27344.58
355.1 | 26423.73
355.8 | 27511.74
356.1 | 26890.88
356.8 | 26348.89
357.1 | 27008.04
357.8 | 26506.05
358.1 | 26575.19
358.7 | 26843.48
359.1 | 26512.35
359.7 | 26040.64
360 | 26479.79
360.7 | 26107.79
361.3 | 25796.09
361.7 | 25714.95
362 | 24664.09
362.7 | 26072.1
363 | 26891.25
363.6 | 26249.54
363.9 | 27118.69
364.6 | 26486.69
364.9 | 25685.84
365.6 | 26123.85
365.9 | 25873
366.6 | 25591
366.9 | 26880.15
367.5 | 26568.44
368.2 | 27046.45
368.5 | 26245.6
369.2 | 26053.6
369.5 | 26832.75
369.8 | 26221.9
370.5 | 25569.9
371.1 | 25398.2
371.4 | 25747.34
371.8 | 25276.21
372.4 | 26144.5
372.7 | 25253.64
373.1 | 26352.51
374.1 | 27409.66
374.4 | 27368.81
374.7 | 26697.95
375.4 | 25825.96
376 | 26334.25
376.3 | 25883.4
376.7 | 26132.26
377.3 | 26100.55
378 | 25338.56
378.3 | 26787.71
378.6 | 25516.85
379.3 | 26804.86
379.6 | 26884.01
380.3 | 25502.02
380.6 | 25331.16
381.2 | 25219.46
381.9 | 25157.46
382.2 | 26726.61
382.9 | 25904.62
383.2 | 26083.76
383.5 | 26262.91
384.2 | 25800.92
384.5 | 26480.06
385.2 | 26258.07
385.8 | 25056.36
386.1 | 27055.51
386.5 | 26624.37
387.1 | 26582.67
387.4 | 26531.81
388.1 | 26759.82
388.7 | 26388.11
389.1 | 26286.97
389.7 | 25615.27
390 | 26784.41
390.7 | 25992.42
391 | 25111.57
391.4 | 25540.43
392 | 25578.72
392.7 | 25086.73
393 | 24195.88
393.6 | 25184.17
394 | 27163.03
394.6 | 27371.32
394.6 | 27091.32
395.6 | 26668.48
395.9 | 26367.62
396.6 | 26065.63
396.9 | 26924.78
397.5 | 26193.07
397.9 | 26671.93
398.5 | 25940.22
398.5 | 25850.22
399.5 | 25637.38
399.8 | 26066.52
400.5 | 25704.53
400.8 | 26043.68
401.4 | 26811.97
402.1 | 26839.98
402.4 | 26619.13
402.7 | 26408.27
403.4 | 26366.28
404 | 27134.57
404.3 | 25633.72
404.7 | 26002.58
405.3 | 25840.87
405.7 | 24929.73
406.3 | 24318.03
407 | 25906.03
407.3 | 26865.18
407.9 | 26513.47
408.3 | 26472.34
408.9 | 26310.63
409.3 | 26079.49
409.9 | 26397.78
410.2 | 25716.93
410.5 | 26826.07
411.2 | 26274.08
411.9 | 26322.09
412.2 | 25851.24
412.8 | 25539.53
413.1 | 25168.68
413.8 | 23496.68
414.1 | 28425.83
414.7 | 27594.12
415.1 | 28342.98
415.7 | 27811.28
416.1 | 26850.14
416.7 | 27598.43
417 | 27627.58
417.7 | 27275.59
418 | 27674.73
418.7 | 27942.74
419 | 27881.89
419.7 | 28389.89
420 | 28129.04
420.6 | 28057.33
421 | 28206.19
421.6 | 27904.49
421.9 | 29613.63
422.6 | 29401.64
422.6 | 28691.64
423.5 | 28969.08
423.8 | 28608.23
424.5 | 28796.23
424.8 | 28325.38
425.5 | 28223.39
425.8 | 28742.53
426.5 | 29590.54
426.8 | 29819.69
427.4 | 29347.98
428.1 | 28315.99
428.4 | 28465.14
428.7 | 29124.28
429.4 | 28652.29
430 | 28170.58
430.3 | 27329.73
430.6 | 26948.87
431.3 | 28036.88
431.9 | 26635.18
432.6 | 28363.18
432.9 | 28962.33
433.5 | 27660.62
434.2 | 28068.63
434.5 | 28157.78
434.8 | 27746.92
435.8 | 27794.08
436.1 | 26983.22
436.8 | 27521.23
437.1 | 27140.38
437.7 | 27278.67
438.4 | 27276.68
438.7 | 26615.82
439.3 | 25924.12
440 | 28682.12
440.3 | 28371.27
440.9 | 27899.56
441.3 | 26808.43
441.9 | 26916.72
442.6 | 26454.73
443.2 | 27163.02
443.5 | 26162.16
444.5 | 26479.32
444.8 | 25108.47
445.5 | 26426.47
446.1 | 26484.77
446.5 | 27293.63
446.8 | 27552.77
447.8 | 28009.93
448.1 | 27879.07
448.8 | 27927.08
449.1 | 27566.23
449.7 | 27444.52
450.1 | 27133.38
450.7 | 27281.68
451 | 26940.82
451.7 | 26028.83
452.3 | 25227.12
452.7 | 24145.98
453 | 26535.13
453.3 | 26674.28
454.3 | 26211.43
454.6 | 27120.58
455.2 | 26108.87
455.6 | 25757.73
456.2 | 21036.02
456.6 | 22404.89
457.2 | 27643.18
457.9 | 27671.19
458.2 | 28230.33
458.9 | 28148.34
459.2 | 27807.49
459.5 | 27206.63
460.2 | 27384.64
460.8 | 27822.93
461.2 | 27721.79
461.8 | 28040.09
462.1 | 26799.23
462.8 | 27847.24
463.1 | 27626.39
463.8 | 27314.4
464.1 | 27553.54
464.7 | 27531.83
465 | 28140.98
465.7 | 27208.99
466 | 26598.14
466.7 | 27626.14
467 | 27005.29
467.6 | 25933.58
468 | 28102.44
468.6 | 28330.74
469 | 27639.6
469.3 | 27738.74
469.9 | 28227.04
470.6 | 27705.04
470.9 | 28124.19
471.6 | 28242.2
471.9 | 28081.35
472.5 | 27359.64
472.8 | 27238.78
473.5 | 27106.79
473.8 | 27445.94
474.5 | 27713.95
474.8 | 27243.09
475.4 | 26351.39
475.7 | 27210.53
476.4 | 27078.54
476.7 | 27537.69
477.4 | 27195.69
477.7 | 27044.84
478.3 | 27143.13
478.7 | 25791.99
479 | 27181.14
479.7 | 28939.15
480.3 | 29417.44
480.6 | 29606.59
480.9 | 29055.73
481.6 | 29323.74
481.9 | 28442.89
482.6 | 28730.9
483.2 | 28709.19
483.9 | 28397.2
484.2 | 28416.34
484.8 | 28674.63
485.2 | 28243.5
485.8 | 28121.79
486.5 | 28649.8
486.8 | 28008.94
487.4 | 28657.24
487.8 | 28476.1
488.4 | 28464.39
488.8 | 28173.25
489.4 | 29371.54
489.7 | 28310.69
490 | 28479.84
490.7 | 27907.85
491.3 | 28746.14
492 | 28544.15
492.3 | 27713.29
493 | 28211.3
493.3 | 28220.45
493.9 | 28148.74
494.2 | 27297.88
494.9 | 27985.89
495.5 | 27524.19
495.9 | 27343.05
496.5 | 28901.34
496.8 | 28450.49
497.5 | 28648.49
498.2 | 29066.5
498.8 | 30144.79
499.1 | 28873.94
499.8 | 29421.95
500.4 | 29960.24
500.7 | 28799.39
501.4 | 29197.4
501.7 | 28616.54
502.4 | 29464.55
502.7 | 28843.7
503.3 | 28671.99
503.6 | 29581.13
504.3 | 29129.14
504.6 | 28388.29
505.3 | 28676.3
505.6 | 29045.44
506.3 | 28593.45
506.6 | 28632.6
507.2 | 29470.89
507.5 | 29500.04
508.2 | 29118.04
508.5 | 28757.19
509.1 | 29965.48
509.5 | 30104.34
510.1 | 29392.64
510.5 | 29941.5
511.1 | 30109.79
511.4 | 29938.94
512.1 | 29486.95
512.4 | 28676.09
513.1 | 30004.1
513.4 | 29663.25
514 | 29961.54
514.4 | 29370.4
515 | 29538.69
515.3 | 29887.84
516 | 29915.85
516.3 | 28574.99
516.9 | 29063.29
517.3 | 29062.15
517.9 | 27480.44
518.5 | 29598.73
518.9 | 31227.59
519.2 | 30976.74
519.5 | 30135.89
520.5 | 30493.04
520.8 | 30752.19
521.1 | 30861.33
521.8 | 30219.34
522.1 | 29668.49
522.8 | 29626.5
523.1 | 29135.64
523.7 | 28863.94
524.1 | 29572.8
524.7 | 27751.09
525 | 29210.24
525.7 | 28778.24
526 | 28677.39
526.6 | 345.6824
526.6 | 305.6824
527.6 | 382.8367
528 | 491.6984
528.6 | 559.9909
528.9 | 519.1372
529.6 | 637.1452
530.2 | 665.4377
530.5 | 744.584
530.9 | 743.4457
531.5 | 831.7383
532.2 | 819.7462
532.5 | 908.8925
533.1 | 967.185
533.4 | 936.3313
533.8 | 1025.193
534.4 | 1083.486
535.1 | 1101.494
535.4 | 1160.64
535.7 | 1149.786
536.3 | 1268.079
537 | 1346.087
537.3 | 1365.233
537.9 | 1473.525
538.3 | 1412.387
538.6 | 1471.533
539.2 | 1499.826
539.6 | 1588.688
540.2 | 1626.98
540.8 | 1695.273
541.2 | 1724.134
541.8 | 1792.427
542.2 | 1881.289
542.5 | 1870.435
543.1 | 1868.728
543.8 | 1956.735
544.1 | 1975.882
544.8 | 2063.89
545.1 | 2153.036
545.7 | 2161.329
546 | 2170.475
546.7 | 2298.483
547 | 2287.629
547.6 | 2305.922
548 | 2414.783
548.6 | 2433.076
548.9 | 2462.222
549.6 | 2570.23
549.9 | 2599.376
550.5 | 2647.669
550.9 | 2716.531
551.5 | 2734.823
551.8 | 2783.969
552.5 | 2831.977
552.8 | 2821.124
553.5 | 2939.132
553.8 | 2948.278
554.4 | 2946.57
554.8 | 3095.432
555.4 | 3093.725
555.7 | 3142.871
556.4 | 3200.879
556.7 | 3250.025
557.3 | 3298.318
557.6 | 3347.464
558.3 | 3405.472
558.6 | 3384.618
559.3 | 3512.626
559.9 | 3560.919
560.3 | 3619.781
560.9 | 3658.073
561.2 | 3687.219
561.8 | 3725.512
562.2 | 3734.374
562.8 | 3842.666
563.1 | 3851.812
563.8 | 3949.82
564.1 | 3948.967
564.8 | 4036.975
565.1 | 4056.121
565.7 | 4044.413
566.1 | 4123.275
566.7 | 4221.568
567 | 4190.714
567.6 | 4269.007
568 | 4387.868
568.6 | 4376.161
568.9 | 4435.307
569.6 | 4523.315
569.9 | 4522.461
570.6 | 4590.469
570.9 | 4619.616
571.5 | 4677.908
571.9 | 4736.77
572.5 | 4775.062
572.8 | 4794.209
573.2 | 4893.07
573.8 | 4891.363
574.4 | 4989.655
574.8 | 5008.517
575.4 | 5056.81
575.7 | 5085.956
576.4 | 5143.964
576.7 | 5243.11
577.3 | 5291.403
577.7 | 5280.264
578.3 | 5318.557
578.6 | 5367.703
579.3 | 5415.711
579.6 | 5474.857
580.2 | 5563.15
580.5 | 5562.296
581.2 | 5590.304
581.5 | 5659.451
582.2 | 5717.459
582.5 | 5816.605
583.1 | 5824.897
583.4 | 5864.044
584.1 | 5852.052
584.4 | 5931.198
585.1 | 6019.206
585.4 | 5958.352
586 | 6116.645
586.3 | 6155.791
586.9 | 6244.083
587.3 | 6202.945
587.9 | 6231.238
588.6 | 6339.246
588.9 | 6358.392
589.2 | 6427.538
589.9 | 6485.546
590.5 | 6563.839
590.8 | 6562.985
591.5 | 6630.993
591.8 | 6650.139
592.2 | 6719.001
592.8 | 6737.294
593.1 | 6766.44
593.8 | 6874.448
594.4 | 6902.74
594.7 | 6961.887
595 | 7021.033
595.7 | 7069.041
596.3 | 7107.333
597.3 | 7184.488
597.9 | 7282.78
598.3 | 7271.642
598.9 | 7339.934
599.5 | 7428.227
599.8 | 7427.373