## Sheet1
temp (K) | HOAc
100.3 | 6619.451
100.7 | 5359.239
101.4 | 5826.367
101.8 | 5316.155
102.7 | 5478.177
103.1 | 4577.964
103.5 | 5007.752
104.4 | 4949.774
104.8 | 4759.561
105.6 | 3979.136
106.1 | 3701.371
106.9 | 3880.946
107.3 | 4230.733
108.2 | 2992.755
108.7 | 3474.99
109.5 | 2564.565
109.9 | 2754.352
110.3 | 2074.14
111 | 2401.268
111.4 | 2661.055
112.2 | 2530.63
112.6 | 2020.418
113.4 | 1559.993
113.7 | 2347.334
114.5 | 1426.909
114.8 | 1424.249
115.1 | 1861.59
115.5 | 1181.378
116.1 | 1246.059
116.8 | 1593.187
116.8 | 1413.187
117.5 | 990.3152
118.1 | 654.9965
118.4 | 222.3372
119 | 337.0185
119.4 | 696.806
120 | 911.4873
120.3 | 928.8279
120.8 | 291.0623
121.1 | 548.403
121.7 | 333.0843
122 | 800.4249
122.3 | 957.7656
122.8 | 0
123.1 | 787.3406
123.7 | 132.0219
124 | 269.3626
124.6 | 604.0439
124.9 | 41.38454
125.2 | 608.7252
125.5 | 466.0658
126 | 88.30025
126.6 | 522.9815
126.9 | 300.3222
127.4 | 702.5566
127.7 | 1079.897
128.3 | 374.5786
128.6 | 521.9192
129.2 | 806.6005
129.5 | 343.9411
129.8 | 1091.282
130.4 | 755.9631
130.7 | 1403.304
131 | 860.6444
131.6 | 1455.326
132.2 | 1130.007
132.5 | 1647.348
133.2 | 784.4758
133.5 | 1871.816
133.8 | 569.1571
134.4 | 953.8384
134.8 | 1393.626
135.4 | 958.3072
135.7 | 1555.648
136.4 | 1632.776
136.7 | 1350.117
137 | 1797.457
137.7 | 2234.586
138.1 | 1724.373
138.7 | 1919.054
139.1 | 1608.842
139.7 | 3113.523
139.7 | 3793.523
140.7 | 3527.992
141.1 | 3767.78
141.7 | 4212.461
142.1 | 4152.248
142.4 | 5619.589
142.8 | 6369.377
143.4 | 6484.058
143.8 | 8073.845
144.4 | 9728.527
145.1 | 11015.65
145.4 | 13873
145.8 | 14402.78
146.4 | 16147.46
146.8 | 19467.25
147.4 | 22801.93
147.7 | 25039.27
148.1 | 29679.06
148.8 | 32796.19
149.4 | 38460.87
149.8 | 42580.66
150.1 | 48178
150.8 | 54545.13
151.1 | 59472.47
151.7 | 67097.15
152 | 73104.49
152.7 | 79001.62
153 | 84418.96
153.6 | 87823.64
154 | 93523.43
154.7 | 97290.56
155 | 100427.9
155.3 | 103955.2
156 | 106272.4
156.3 | 111639.7
156.6 | 115677
157.2 | 121651.7
157.8 | 124776.4
158.1 | 130163.7
158.1 | 136513.7
159.1 | 141458.2
159.4 | 146905.6
160.1 | 151902.7
160.4 | 157100
161 | 164194.7
161.3 | 169322
161.7 | 177991.8
162.3 | 187866.5
162.9 | 195111.2
163.3 | 204611
163.6 | 212408.3
164.2 | 223953
164.5 | 237690.4
165.2 | 248347.5
165.5 | 260104.8
166.2 | 270801.9
166.5 | 283659.3
166.8 | 287496.6
167.4 | 295171.3
167.8 | 305261.1
168.4 | 318065.8
168.7 | 332423.1
169.4 | 351950.2
169.7 | 373297.6
170.4 | 402944.7
170.7 | 432852.1
171 | 466829.4
171.7 | 505126.5
172 | 551363.9
172.6 | 598948.5
172.9 | 654145.9
173.6 | 715663
173.9 | 772120.4
174.2 | 843557.7
174.9 | 900514.8
175.2 | 973852.2
175.9 | 1055869.3
176.2 | 1116876.6
176.9 | 1199073.8
177.2 | 1276451.1
177.9 | 1340318.2
178.2 | 1396125.6
178.8 | 1446280.3
179.2 | 1488790.0
179.5 | 1513217.4
180.1 | 1516392.1
180.5 | 1501401.9
181.1 | 1461256.5
181.4 | 1402733.9
182.1 | 1353111.0
182.4 | 1289338.3
183.1 | 1221155.5
183.4 | 1148982.8
184.1 | 1068449.9
184.4 | 995647.3
184.7 | 918904.6
185.4 | 852531.7
185.7 | 785959.1
186.3 | 718103.8
186.7 | 659033.6
187.3 | 605498.2
187.7 | 554008
188.3 | 505342.7
188.7 | 466382.5
189 | 428679.8
189.7 | 388317
190 | 358234.3
190.6 | 330789
190.9 | 306046.3
191.6 | 283713.5
191.9 | 265940.8
192.2 | 252228.1
192.9 | 242855.3
193.5 | 228649.9
193.9 | 220349.7
194.2 | 213947.1
194.8 | 208021.8
195.2 | 201591.5
195.8 | 194326.2
196.1 | 188533.6
196.8 | 184880.7
197.1 | 180378
197.4 | 177965.4
198.1 | 173242.5
198.4 | 168539.8
199.1 | 164487
199.4 | 161704.3
200 | 158419
200.3 | 155096.3
200.6 | 151203.7
201.3 | 150080.8
201.6 | 148108.1
202 | 143407.9
202.6 | 141752.6
203.2 | 137407.3
203.6 | 135897.1
203.9 | 133654.4
204.5 | 130959.1
205.2 | 129306.2
205.5 | 127803.6
205.9 | 124143.4
206.5 | 122358
206.8 | 119525.4
207.1 | 116882.7
207.8 | 117399.9
208.4 | 114054.5
208.7 | 111941.9
209.1 | 111431.7
209.7 | 109256.3
210.1 | 107816.1
210.7 | 105780.8
211 | 103658.2
211.7 | 103795.3
212 | 102682.6
212.3 | 99539.96
213 | 97837.09
213.3 | 96914.43
214 | 95411.56
214.3 | 93008.9
215 | 92956.03
215.3 | 92623.37
215.6 | 91880.71
216.3 | 90967.84
216.9 | 91382.52
217.3 | 88182.3
217.6 | 88509.64
218.2 | 87804.33
218.6 | 85344.11
218.9 | 84441.45
219.5 | 83126.14
219.9 | 83385.92
220.5 | 81590.6
221.2 | 80637.73
221.5 | 79955.07
221.9 | 78804.86
222.5 | 78849.54
222.8 | 78846.88
223.2 | 76206.67
223.8 | 74971.35
224.5 | 74458.48
224.8 | 73975.82
225.1 | 73493.16
225.8 | 73330.29
226.1 | 72367.63
226.7 | 70662.31
227.1 | 70712.1
227.4 | 71089.44
228 | 69624.12
228.4 | 69083.91
229 | 68368.59
229.3 | 68755.93
230 | 65753.06
230.3 | 67260.4
231 | 66427.53
231.3 | 65774.87
231.6 | 65042.21
232.3 | 64749.34
232.6 | 64176.68
233.2 | 63291.36
233.6 | 63311.15
234.2 | 63375.83
234.6 | 62045.61
234.9 | 60982.96
235.5 | 61317.64
235.9 | 60037.42
236.5 | 58012.11
236.8 | 58909.45
237.5 | 58596.57
237.8 | 58283.92
238.5 | 57511.04
238.8 | 57468.38
239.4 | 56593.07
239.8 | 54372.85
240.4 | 55767.53
240.7 | 54794.87
241.1 | 52564.66
241.7 | 53819.34
242.1 | 52989.13
242.7 | 52333.81
243 | 52431.15
243.7 | 50608.28
244 | 50815.62
244.3 | 50772.96
245 | 50820.09
245.3 | 50387.43
245.7 | 49187.22
246.3 | 48061.9
247 | 47689.03
247.3 | 48546.37
247.9 | 46281.05
248.3 | 46400.84
248.9 | 45665.52
249.2 | 44642.86
249.6 | 45062.65
250.2 | 44587.33
250.6 | 44397.12
251.2 | 43551.8
251.5 | 42989.14
252.2 | 42996.27
252.5 | 42003.61
252.8 | 42690.95
253.5 | 41828.08
253.8 | 41555.42
254.5 | 41112.54
254.8 | 41569.89
254.8 | 40069.89
255.7 | 39581.91
256.4 | 39269.04
256.7 | 37596.38
257 | 38103.72
257.7 | 37970.84
258 | 38618.19
258.7 | 38285.31
259 | 38842.65
259.3 | 37960
260 | 37447.12
260.6 | 36031.8
261 | 36361.59
261.3 | 34978.93
261.9 | 34203.61
262.2 | 35100.95
262.9 | 35738.08
263.2 | 33625.42
263.9 | 33972.55
264.2 | 33579.89
264.6 | 33759.68
265.2 | 33154.36
265.5 | 32081.7
266.2 | 32348.83
266.5 | 32116.17
267.2 | 32023.3
267.5 | 31250.64
268.2 | 32167.77
268.5 | 31315.11
268.8 | 31752.45
269.5 | 30139.58
270.2 | 30936.71
270.5 | 29744.05
270.8 | 29951.39
271.1 | 30588.73
271.8 | 29715.86
272.4 | 29500.54
272.8 | 28940.32
273.1 | 28827.66
273.7 | 28162.35
274.1 | 28722.13
274.7 | 27536.81
275 | 28264.16
275.7 | 27031.28
276 | 28548.62
276.7 | 27835.75
277 | 27613.09
277.3 | 27000.43
278 | 27437.56
278.6 | 26572.24
278.9 | 26429.58
279.3 | 24979.37
279.6 | 25576.71
280.2 | 24891.39
280.9 | 26338.52
281.2 | 25635.86
281.8 | 24830.54
282.2 | 24730.33
282.8 | 24855.01
283.2 | 24574.8
283.5 | 26872.14
284.2 | 24859.27
284.8 | 25193.95
285.1 | 23811.29
285.8 | 24158.42
286.1 | 23005.76
286.5 | 23215.55
287.1 | 23690.23
287.4 | 23737.57
288.1 | 22734.7
288.4 | 23952.04
288.8 | 23201.83
289.4 | 23316.51
289.8 | 22396.29
290.4 | 23740.98
290.7 | 22878.32
291.4 | 22535.44
291.7 | 21082.79
292.4 | 22569.91
292.7 | 21877.25
293.3 | 21431.94
293.7 | 21521.72
294.3 | 20306.4
294.6 | 21043.74
295.3 | 20410.87
295.6 | 21378.21
296.3 | 20715.34
296.6 | 19962.68
296.9 | 21290.02
297.6 | 20167.15
297.9 | 20804.49
298.6 | 20891.62
298.9 | 20538.96
299.6 | 19636.09
299.9 | 20203.43
300.2 | 20120.77
300.9 | 20767.9
301.2 | 19485.24
301.9 | 19342.37
302.2 | 19659.71
302.8 | 19384.39
303.1 | 18381.73
303.8 | 18968.86
304.1 | 18846.2
304.8 | 17893.33
305.1 | 18150.67
305.4 | 19028.01
306.1 | 18855.14
306.4 | 18362.48
307 | 19027.16
307.4 | 19116.95
308 | 18141.63
308.4 | 18291.41
309 | 17216.1
309.3 | 17383.44
309.7 | 18213.22
310 | 18220.56
310.6 | 18805.25
311.3 | 18522.37
311.6 | 18249.71
312.3 | 19356.84
312.6 | 17904.18
312.9 | 18111.52
313.6 | 18828.65
313.9 | 16985.99
314.6 | 17713.12
314.9 | 18200.46
315.5 | 17025.14
315.9 | 16914.93
316.5 | 17699.61
316.8 | 18366.95
317.5 | 17354.08
317.8 | 16721.42
318.1 | 16998.76
318.8 | 16905.89
319.1 | 16573.23
319.8 | 17160.36
320.1 | 16317.7
320.8 | 16224.83
321.1 | 17052.17
321.4 | 17069.51
322.1 | 16886.64
322.4 | 16743.98
323.1 | 17421.11
323.4 | 16658.45
323.7 | 16125.79
324.4 | 16732.92
325 | 15747.6
325.3 | 17854.94
325.7 | 15734.73
326.3 | 16969.41
326.7 | 16179.19
327.3 | 15923.88
327.6 | 16521.22
328.3 | 16698.34
328.6 | 16485.68
329.3 | 15862.81
329.6 | 15610.15
329.9 | 16077.49
330.6 | 15444.62
330.9 | 15651.96
331.5 | 16106.64
331.9 | 14786.43
332.5 | 14351.11
332.8 | 14698.45
333.2 | 15128.24
333.8 | 14712.92
334.1 | 16300.26
334.1 | 15650.26
335.1 | 15154.73
335.8 | 15171.86
336.1 | 14959.2
336.4 | 15296.54
337.1 | 15683.67
337.7 | 15038.35
338 | 14865.69
338.4 | 15605.48
339 | 15550.16
339.3 | 15497.5
339.7 | 14867.29
340.3 | 14681.97
341 | 15119.1
341.3 | 14646.44
342 | 14973.57
342.3 | 14750.91
342.6 | 14078.25
343.3 | 14555.38
343.6 | 13832.72
344.3 | 14119.85
344.6 | 14277.19
345.2 | 13871.87
345.6 | 14331.65
345.9 | 14169
346.5 | 14143.68
346.9 | 14113.46
347.2 | 14110.81
347.9 | 13577.93
348.2 | 14185.27
348.9 | 13672.4
349.5 | 14037.08
349.8 | 14554.42
350.1 | 13521.76
350.8 | 13288.89
351.1 | 13486.23
351.8 | 12843.36
352.1 | 13130.7
352.8 | 12087.83
353.1 | 11845.17
353.8 | 12712.3
354.1 | 12339.64
354.4 | 12146.98
355 | 12531.66
355.3 | 12799
355.7 | 13008.79
356.3 | 13143.47
356.6 | 13430.81
357.3 | 12427.94
357.9 | 12652.62
358.3 | 12682.41
358.6 | 12189.75
359.3 | 13026.88
359.6 | 12904.22
360.2 | 12788.9
360.6 | 12618.69
361.2 | 12833.37
361.6 | 11963.16
361.9 | 11430.5
362.5 | 10995.18
362.9 | 10934.97
363.5 | 11599.65
363.9 | 12419.43
364.2 | 12056.78
364.8 | 12141.46
365.5 | 11738.58
365.8 | 12215.93
366.5 | 12103.05
366.8 | 11510.39
367.1 | 12547.73
367.8 | 12184.86
368.1 | 11422.2
368.8 | 11339.33
369.1 | 12006.67
369.7 | 11991.35
370.1 | 11731.14
370.4 | 10888.48
371 | 11553.16
371.4 | 11422.95
372 | 11747.63
372.4 | 11787.42
373 | 10992.1
373.3 | 10509.44
373.7 | 11299.23
374.3 | 10583.91
375 | 10521.04
375.3 | 11168.38
375.6 | 10955.72
375.9 | 10833.06
376.6 | 10280.19
377.2 | 12604.87
377.6 | 11614.66
377.9 | 11472
378.6 | 11609.13
378.9 | 11216.47
379.5 | 10691.15
379.8 | 11508.49
380.5 | 11135.62
380.8 | 11692.96
381.5 | 10750.09
381.8 | 11197.43
382.1 | 11254.77
382.8 | 10961.9
383.1 | 10599.24
383.7 | 11443.92
384.1 | 11533.7
384.7 | 11428.39
385.1 | 11358.17
385.4 | 10885.51
386 | 11740.2
386.3 | 10957.54
387 | 11624.66
387.3 | 11422.01
388 | 10819.13
388.3 | 10116.47
389 | 10343.6
389.3 | 10320.94
390 | 11268.07
390.3 | 10645.41
390.9 | 11210.09
391.3 | 9989.88
391.6 | 10647.22
392.3 | 10954.35
392.6 | 11511.69
393.2 | 9876.371
393.5 | 10393.71
394.2 | 10590.84
394.6 | 10330.63
394.9 | 10467.97
395.5 | 10582.65
396.2 | 9809.778
396.5 | 10157.12
396.8 | 9524.459
397.5 | 9971.587
397.8 | 9998.928
398.5 | 10436.06
398.8 | 9883.397
399.1 | 10690.74
399.8 | 11497.87
400.1 | 11115.21
400.7 | 11239.89
401 | 10317.23
401.4 | 10317.02
402 | 9911.697
402.7 | 10318.82
403 | 10556.17
403.7 | 10103.29
404 | 10100.63
404.3 | 10257.98
404.9 | 10342.66
405.3 | 9722.444
405.9 | 10827.13
406.3 | 10606.91
406.9 | 9451.594
407.2 | 10648.93
407.6 | 9308.722
408.2 | 10393.4
408.8 | 10948.08
409.2 | 9557.872
409.5 | 10275.21
410.2 | 9982.341
410.5 | 10669.68
411.2 | 10406.81
411.5 | 10134.15
412.1 | 10498.83
412.5 | 9788.619
412.8 | 10755.96
413.4 | 10080.64
413.8 | 9410.429
414.4 | 10375.11
414.7 | 9932.451
415.4 | 10869.58
415.7 | 10316.92
416 | 9884.26
416.7 | 9691.389
417.4 | 9378.517
417.7 | 9335.857
418 | 9143.198
418.6 | 9597.879
419 | 9627.667
419.3 | 9995.008
419.9 | 9239.689
420.6 | 8866.817
420.9 | 9684.158
421.2 | 9461.498
421.9 | 9428.626
422.2 | 9865.967
422.5 | 10233.31
423.2 | 10770.44
423.8 | 12055.12
424.2 | 11774.9
424.8 | 12329.59
425.1 | 11216.93
425.4 | 11734.27
426.1 | 11871.4
426.4 | 11388.74
427.1 | 12215.86
427.4 | 12053.21
428.1 | 11540.33
428.4 | 12827.67
429 | 12232.36
429.3 | 11139.7
430 | 12456.82
430.3 | 11514.16
430.6 | 11661.51
431.3 | 10718.63
431.6 | 11125.97
432.3 | 10663.1
432.6 | 11560.44
433.2 | 10095.12
433.5 | 10062.46
434.2 | 10699.59
434.5 | 10256.93
434.8 | 10424.27
435.5 | 10161.4
435.8 | 9688.743
436.1 | 10356.08
436.8 | 9653.212
437.1 | 9550.553
437.7 | 8325.234
438.4 | 7812.362
438.7 | 8619.703
439 | 8507.043
439.7 | 9314.172
440 | 9211.512
440.7 | 9978.64
441 | 9285.981
441.6 | 9280.662
442 | 9190.45
442.6 | 8405.131
442.9 | 8512.472
443.3 | 7872.259
443.9 | 8456.941
444.3 | 8666.728
444.9 | 8601.41
445.2 | 8278.75
445.9 | 7725.878
446.2 | 8713.219
446.5 | 8220.56
447.2 | 8267.688
447.5 | 8695.028
448.2 | 8252.157
448.5 | 8089.497
449.1 | 8314.179
449.4 | 7901.519
449.8 | 8301.307
449.8 | 7611.307
450.8 | 8225.776
451.4 | 8560.457
451.8 | 8240.244
452.1 | 7167.585
452.7 | 7432.266
453.4 | 7079.395
453.7 | 7606.735
454.4 | 7453.863
454.7 | 7761.204
455 | 7578.545
455.7 | 6755.673
456 | 7163.014
456.6 | 7887.695
457 | 6527.482
457.6 | 7362.164
458 | 7541.951
458.3 | 7459.292
459 | 7796.42
459.3 | 8013.761
459.9 | 6598.442
460.3 | 6808.229
460.9 | 8012.911
461.2 | 7120.251
461.5 | 7057.592
462.2 | 7634.72
462.8 | 6609.402
463.2 | 7479.189
463.5 | 6776.53
464.1 | 8281.211
464.5 | 7490.999
464.8 | 6928.339
465.4 | 6093.02
466.1 | 7220.149
466.4 | 7037.489
466.7 | 7414.83
467.4 | 6531.958
467.7 | 7169.299
468 | 7256.639
468.4 | 6966.427
469.3 | 8108.449
469.7 | 8428.236
470 | 8075.577
470.7 | 7542.705
471 | 7690.046
471.6 | 7764.727
472 | 7904.515
472.6 | 8079.196
472.9 | 7436.537
473.6 | 7513.665
473.9 | 8121.006
474.3 | 7920.793
474.9 | 8345.474
475.2 | 7922.815
475.9 | 8379.943
476.2 | 7197.284
476.5 | 7394.624
477.2 | 7901.753
477.5 | 7879.093
478.2 | 8086.221
478.5 | 7393.562
479.1 | 8158.243
479.5 | 8028.031
479.8 | 7905.372
480.4 | 7600.053
481.1 | 7557.181
481.4 | 7234.522
482.1 | 7571.65
482.4 | 7468.991
482.7 | 7006.331
483.4 | 7503.459
483.7 | 7440.8
484.4 | 7097.928
484.7 | 7235.269
485.4 | 7682.397
485.7 | 7329.738
486 | 7737.078
486.6 | 7431.76
487 | 7661.547
487.6 | 6966.228
487.9 | 7413.569
488.6 | 7590.697
488.9 | 7048.038
489.2 | 6945.379
489.9 | 7702.507
490.5 | 7787.188
490.8 | 7244.529
491.2 | 7374.316
491.8 | 8168.998
492.1 | 6996.338
492.8 | 7323.466
493.1 | 7070.807
493.8 | 7317.935
494.1 | 7195.276
494.4 | 7362.617
495.1 | 6809.745
495.4 | 7047.085
496.1 | 7804.214
496.4 | 7751.554
497 | 7076.235
497.4 | 7026.023
498 | 7650.704
498.3 | 7408.045
498.7 | 6957.832
499.3 | 7392.514
499.7 | 6812.301
500.3 | 6516.983
500.6 | 7334.323
501.3 | 7131.451
501.6 | 6928.792
502.3 | 6495.92
502.6 | 6743.261
503.2 | 7417.942
503.6 | 6457.73
503.9 | 7055.07
504.5 | 6989.752
504.8 | 7247.092
505.5 | 7374.221
505.8 | 6681.561
506.5 | 7238.689
506.8 | 7226.03
507.2 | 6745.818
507.8 | 6400.499
508.1 | 6447.839
508.5 | 7317.627
509.1 | 7102.308
509.8 | 6149.436
510.1 | 6576.777
510.4 | 6984.118
511.1 | 6741.246
511.4 | 6358.587
512 | 6063.268
512.3 | 6680.609
513 | 6957.737
513.3 | 6455.077
513.9 | 6699.759
514.3 | 5729.546
514.9 | 6114.227
515.2 | 6861.568
515.6 | 6431.356
516.2 | 6276.037
516.5 | 6103.378
516.9 | 6033.165
517.5 | 6437.846
518.2 | 6244.975
518.5 | 6102.315
518.8 | 6649.656
519.5 | 6416.784
519.8 | 6784.125
520.4 | 6568.806
520.7 | 6346.147
521.4 | 6103.275
521.7 | 6190.616
522.4 | 6747.744
522.7 | 7215.084
523.4 | 6292.213
523.7 | 6789.553
524.3 | 6814.234
524.7 | 5884.022
525 | 5841.363
525.4 | 5611.15
526 | 5795.831
526.6 | 5720.513
527 | 5880.3
527.6 | 6604.982
527.9 | 6302.322
528.2 | 5789.663
528.9 | 5926.791
529.2 | 6174.132
529.8 | 5868.813
530.2 | 6558.601
530.8 | 5863.282
531.2 | 6483.069
531.5 | 5840.41
532.2 | 5487.538
532.8 | 6002.22
533.1 | 5589.56
533.5 | 4739.348
534.1 | 5444.029
534.4 | 5481.37
535.1 | 5098.498
535.4 | 6325.838
536.1 | 6162.967
536.4 | 5850.307
536.7 | 5697.648
537.4 | 5874.776
537.7 | 5122.117
538.3 | 6036.798
538.7 | 5626.586
539.3 | 6221.267
539.6 | 5808.608
540.3 | 5645.736
540.6 | 5993.076
540.9 | 4990.417
541.6 | 5237.545
541.9 | 5314.886
542.5 | 6219.567
542.9 | 5999.355
543.5 | 6164.036
543.8 | 5961.377
544.1 | 5988.717
544.8 | 5875.845
545.4 | 5880.527
545.8 | 5610.314
546.1 | 6147.655
546.7 | 5862.336
547 | 5779.677
547.7 | 6126.805
548 | 5264.146
548.6 | 5398.827
549 | 5128.615
549.3 | 5595.955
550 | 4753.083
550.3 | 5800.424
550.9 | 5185.105
551.2 | 5852.446
551.9 | 5369.574
552.2 | 5836.915
552.5 | 5154.255
553.2 | 5551.384
553.5 | 4938.724
554.1 | 4813.406
554.5 | 5443.193
555.1 | 5797.874
555.4 | 5075.215
556.1 | 5252.343
556.4 | 5459.684
557.1 | 6116.812
557.4 | 6164.153
557.7 | 6111.493
558.4 | 6078.622
558.7 | 5255.962
559.4 | 5373.09
559.7 | 4740.431
560.3 | 4835.112
560.7 | 5164.9
561 | 5342.24
561.6 | 6706.922
561.9 | 5364.262
562.6 | 5261.391
562.9 | 5808.731
563.6 | 5605.859
563.9 | 5893.2
564.2 | 5490.541
564.9 | 4937.669
565.2 | 4735.01
565.8 | 3209.691
566.5 | 4216.819
566.8 | 4504.16
567.2 | 5833.947
567.8 | 5108.628
568.1 | 5395.969
568.8 | 5353.097
569.1 | 5780.438
569.8 | 5257.566
570.1 | 5044.907
570.4 | 5092.247
571.1 | 5819.376
571.4 | 5446.716
571.7 | 5524.057
572.3 | 5068.738
573 | 6245.866
573.3 | 6083.207
573.6 | 5810.548
574.3 | 6157.676
574.6 | 5205.017
575.3 | 5422.145
575.6 | 5379.485
576.2 | 5234.167
576.5 | 5551.507
577.2 | 5338.635
577.5 | 4565.976
578.2 | 3893.104
578.2 | 4053.104
578.8 | 6047.786
579.5 | 5344.914
579.8 | 5482.254
580.1 | 5149.595
580.7 | 4794.276
581.4 | 4721.405
581.7 | 3918.745
582 | 5036.086
582.7 | 5883.214
583 | 5420.555
583.6 | 5505.236
584 | 5465.024
584.6 | 5119.705
585 | 5679.492
585.3 | 5696.833
585.9 | 5311.514
586.2 | 5618.855
586.9 | 4895.983
587.2 | 4013.324
587.9 | 4680.452
588.2 | 5857.793
588.5 | 6035.133
589.1 | 5529.815
589.4 | 5547.155
589.8 | 5506.943
590.4 | 6321.624
590.7 | 6268.965
591.4 | 6126.093
592 | 6370.774
592.4 | 5670.562
593 | 5845.243
593.3 | 6772.584
594 | 5749.712
594.3 | 5967.052
594.6 | 6484.393
595.3 | 6141.521
595.6 | 6208.862
596.2 | 5823.543
596.6 | 5653.331
597.2 | 6188.012
597.5 | 5885.353
597.8 | 6182.693
598.5 | 5389.822
598.8 | 6147.162
599.5 | 5704.29
599.8 | 5931.631