## Sheet1
temp (K) | H2 | Water | CO | CO2 | HOAc
100.5 | 45272.56 | 15635.18 | 54053.66 | 5221.872 | 6023.067
102.9 | 47878.38 | 15643.09 | 57596.73 | 6086.494 | 5520.157
106 | 48673.4 | 11646.23 | 56754.86 | 5411.631 | 4662.647
108.4 | 42079.21 | 6414.146 | 56767.93 | 5396.253 | 3399.737
111.5 | 43174.23 | 4987.286 | 53816.07 | 4241.39 | 2472.228
114.2 | 49118.27 | 4327.44 | 49057.02 | 4899.09 | 1810.204
116.9 | 33162.32 | 3277.594 | 42717.98 | 3696.79 | 1698.18
119.7 | 28819.11 | 2078.495 | 35558.23 | 4038.85 | 959.7847
122.1 | 27624.93 | 1706.41 | 35211.3 | 3273.472 | 776.8745
124.5 | 21030.74 | 1044.325 | 29894.37 | 3438.094 | 163.9642
126.6 | 12398.33 | 0 | 25039.55 | 3639.639 | 750.1677
128.8 | 9678.667 | 596.4219 | 22914.04 | 3375.542 | 0
130.9 | 4546.258 | 702.0973 | 21059.22 | 2767.087 | 556.2035
133.4 | 4664.819 | 1070.759 | 20991.59 | 2646.068 | 906.922
135.5 | 5132.409 | 2926.434 | 21076.78 | 2407.613 | 343.1255
137.6 | 0 | 2712.109 | 20041.96 | 3749.157 | 579.329
139.8 | 9580.333 | 2548.531 | 19996.44 | 4395.061 | 809.1613
142.1 | 9373.409 | 1915.7 | 20230.22 | 4115.324 | 1152.622
144.6 | 6891.969 | 2794.361 | 22122.59 | 3914.305 | 1543.341
146.5 | 10534.08 | 4448.544 | 19379.18 | 4127.131 | 3602.287
149.1 | 11965.38 | 5167.951 | 17310.84 | 4590.472 | 6256.634
151.4 | 7558.453 | 6215.12 | 14614.62 | 5800.735 | 12090.1
153.7 | 12451.53 | 9502.288 | 21198.4 | 8780.998 | 21113.56
156 | 21544.6 | 15629.46 | 23672.17 | 10111.26 | 33687.02
158.6 | 22775.91 | 24578.86 | 30413.83 | 13164.6 | 51281.36
160.9 | 53968.98 | 38066.03 | 37647.61 | 19004.86 | 69364.83
163.2 | 67462.06 | 48093.2 | 40131.39 | 18615.13 | 58888.29
165.5 | 73055.13 | 45540.37 | 33285.16 | 14335.39 | 37521.75
167.7 | 62235.47 | 40006.79 | 29659.64 | 13251.29 | 36341.58
170 | 48928.54 | 45283.96 | 25013.42 | 13911.56 | 39805.04
172.2 | 60708.88 | 48530.38 | 28467.9 | 14877.46 | 48144.87
174.5 | 54501.95 | 53347.55 | 29971.68 | 15357.72 | 43418.33
177.1 | 63733.25 | 51766.96 | 26653.34 | 12571.06 | 28872.68
179.3 | 65113.59 | 46603.38 | 20297.82 | 9316.969 | 22422.51
181.6 | 49106.66 | 41410.55 | 17201.6 | 9507.232 | 19135.97
183.8 | 37887 | 39916.97 | 16246.08 | 8413.135 | 15625.81
186.4 | 35918.3 | 38876.38 | 13717.74 | 8416.476 | 13570.15
188.7 | 31511.37 | 37573.55 | 12461.52 | 7506.739 | 12383.61
190.9 | 30891.71 | 36519.97 | 12556 | 6902.643 | 10803.45
193.2 | 23984.78 | 36197.14 | 10709.77 | 6142.906 | 9816.908
195.5 | 25877.86 | 38024.3 | 8263.55 | 6363.169 | 10340.37
198.1 | 23309.16 | 35253.71 | 8405.21 | 6676.51 | 9924.716
200.4 | 17802.24 | 34560.88 | 9538.986 | 6876.773 | 9128.177
202.6 | 19982.57 | 34697.3 | 8003.468 | 5812.676 | 9158.009
204.9 | 18275.65 | 34314.47 | 6097.244 | 5652.939 | 9111.47
207.2 | 19068.72 | 34321.64 | 5441.02 | 6133.202 | 8994.931
209.8 | 19500.02 | 32011.05 | 7852.681 | 5256.543 | 8459.279
211.7 | 25542.13 | 32415.23 | 7119.278 | 5459.369 | 8158.225
214.3 | 34973.43 | 32524.64 | 6250.939 | 5532.71 | 8492.572
216.6 | 48966.51 | 32361.8 | 6794.715 | 4862.973 | 7906.033
218.8 | 62946.84 | 33808.23 | 6289.197 | 5248.877 | 8095.865
221.2 | 93752.66 | 33636.14 | 5782.268 | 6583.499 | 8072.955
223.7 | 111171.2 | 31404.8 | 5244.633 | 5352.48 | 8053.673
226 | 146364.3 | 32841.97 | 6678.409 | 3912.743 | 7137.134
228.3 | 195257.4 | 29219.14 | 5332.186 | 4273.006 | 7030.595
230.5 | 230237.7 | 28485.56 | 4636.667 | 4728.91 | 7150.428
232.8 | 271730.8 | 28922.73 | 4440.444 | 4639.173 | 6513.889
235.4 | 324962.1 | 30702.14 | 3732.104 | 4842.514 | 6998.236
237.4 | 365716.9 | 30307.07 | 4677.996 | 4499.699 | 6540.811
240 | 409448.2 | 31086.47 | 4799.657 | 4383.04 | 6525.158
242.3 | 451141.3 | 28783.64 | 4533.433 | 4853.303 | 6218.619
244.5 | 492521.6 | 29800.06 | 3207.915 | 4089.206 | 5838.451
247.1 | 523652.9 | 31889.47 | 2199.575 | 3992.547 | 5342.798
249.1 | 562407.8 | 26454.4 | 4355.467 | 4679.732 | 5915.373
251.7 | 600139.1 | 27553.81 | 3007.127 | 3613.073 | 5269.72
254 | 654532.2 | 29410.98 | 3350.904 | 3783.336 | 4903.181
256.6 | 684863.5 | 26350.38 | 1262.564 | 3296.677 | 4207.528
258.8 | 701143.8 | 26416.81 | 1417.046 | 3042.581 | 4517.361
261.1 | 740236.9 | 26253.98 | 2710.822 | 2862.844 | 4200.822
263.4 | 770430 | 24541.14 | 1424.598 | 3333.107 | 3464.283
265.7 | 780723 | 24938.31 | 1788.375 | 2713.37 | 3407.744
268 | 772416.1 | 20905.48 | 722.151 | 2393.633 | 3321.205
270.6 | 744947.4 | 24604.89 | 1183.811 | 2816.973 | 2805.552
272.8 | 690227.7 | 20351.31 | 2128.293 | 1312.877 | 3135.384
275.1 | 648820.8 | 20538.48 | 1992.069 | 3323.14 | 2698.845
277.3 | 589101.2 | 20274.9 | 3346.551 | 2059.044 | 2318.677
279.6 | 526394.2 | 19022.07 | 2610.327 | 2909.307 | 2192.138
281.9 | 487487.3 | 19029.24 | 2174.104 | 2919.57 | 2225.599
284.5 | 459218.6 | 21428.64 | 3835.764 | 2242.911 | 1809.947
286.5 | 428173.5 | 20203.57 | 4131.656 | 1680.096 | 2352.521
289.1 | 410204.8 | 20912.98 | 3913.316 | 2373.436 | 1556.869
291.4 | 386997.8 | 21010.15 | 3557.093 | 2083.699 | 1920.33
293.7 | 355890.9 | 21147.32 | 3490.869 | 1743.962 | 1833.791
295.9 | 335671.2 | 25713.74 | 2835.351 | 2229.866 | 2193.623
298.3 | 316677.1 | 25591.65 | 2428.422 | 1764.488 | 4070.713
300.9 | 310408.4 | 23201.06 | 2110.082 | 1557.829 | 1475.06
303.1 | 287788.7 | 27417.48 | 2844.563 | 2133.733 | 1494.892
305.7 | 271120 | 26686.89 | 1056.224 | 1497.074 | 1499.239
308 | 265613.1 | 26954.06 | 0 | 1217.337 | 1332.7
310.2 | 253693.4 | 29900.48 | 2704.482 | 1793.24 | 1552.533
312.5 | 239686.5 | 27117.65 | 758.258 | 1143.503 | 1595.994
314.8 | 236779.6 | 26254.82 | 1382.034 | 1413.766 | 1489.455
317 | 218159.9 | 21621.24 | 666.516 | 1339.67 | 1169.287
319.7 | 215003.9 | 19801.39 | 1597.471 | 1177.37 | 1217.263
321.9 | 201284.3 | 20197.82 | 61.95254 | 993.2739 | 1537.095
324.2 | 198977.3 | 18244.99 | 2225.729 | 1553.537 | 1560.556
326.5 | 194570.4 | 15252.15 | 1979.505 | 1313.8 | 1554.017
328.7 | 193850.8 | 13298.58 | 613.9869 | 499.7036 | 1663.849
331.3 | 181782.1 | 14447.98 | 1285.647 | 1723.044 | 1458.197
333.3 | 194636.9 | 15802.91 | 1951.54 | 1160.23 | 1520.771
335.9 | 196168.2 | 15322.32 | 1003.2 | 1423.57 | 1595.119
338.1 | 180848.5 | 15118.74 | 2437.681 | 1569.474 | 1364.951
340.4 | 174141.6 | 13975.91 | 1281.458 | 769.737 | 928.4118
342.7 | 172334.7 | 16223.08 | 1715.234 | 0 | 1331.873
345 | 171227.8 | 12670.25 | 469.0104 | 280.263 | 1725.334
347.6 | 160959.1 | 15289.65 | 2730.671 | 653.6038 | 1609.681
349.9 | 175852.1 | 14236.82 | 1954.447 | 553.8667 | 1263.142
352.2 | 169545.2 | 13973.99 | 1018.223 | 1294.13 | 976.603
354.4 | 160125.6 | 13350.41 | 1842.705 | 120.0335 | 976.4353
356.7 | 163018.6 | 13227.58 | 1516.481 | 130.2964 | 1359.896
359 | 158111.7 | 14484.75 | 4260.258 | 1060.559 | 843.3573
361.6 | 160043 | 11144.16 | 4541.918 | 883.9002 | 1917.704
363.9 | 170736.1 | 14511.33 | 3725.694 | 364.1632 | 931.1655
366.1 | 162016.4 | 15057.75 | 5830.176 | 2280.067 | 1040.998
368.7 | 163147.7 | 15467.16 | 6621.836 | 2753.408 | 1855.345
371 | 150640.8 | 14404.32 | 6145.612 | 3003.671 | 1268.806
373.3 | 157733.9 | 15091.49 | 8459.389 | 3773.934 | 1802.267
375.6 | 161326.9 | 16828.66 | 9443.165 | 4454.197 | 1615.728
377.9 | 163220 | 13105.83 | 12526.94 | 4944.46 | 1329.189
380.5 | 179351.3 | 15885.24 | 13518.6 | 6137.8 | 1813.536
382.7 | 168131.7 | 14991.66 | 18923.08 | 7963.704 | 1373.368
385 | 174124.7 | 13438.83 | 20436.86 | 11653.97 | 1446.829
387.2 | 188305.1 | 14975.25 | 21771.34 | 11719.87 | 2006.662
389.5 | 191498.1 | 12902.42 | 27755.12 | 14330.13 | 1940.123
391.8 | 193191.2 | 13319.59 | 31748.89 | 19350.4 | 2443.584
394.1 | 216784.3 | 15986.75 | 38212.67 | 24320.66 | 1537.045
396.3 | 235864.6 | 15073.18 | 42627.15 | 28516.56 | 2086.877
399 | 254008.7 | 15033.33 | 50098.11 | 33294.26 | 1434.853
401.2 | 274389 | 14019.75 | 56572.59 | 41650.17 | 1984.685
403.5 | 298182.1 | 14876.92 | 66846.36 | 48710.43 | 2158.146
406.1 | 335613.4 | 15306.33 | 78148.02 | 56723.77 | 2102.493
408 | 360055.5 | 12970.51 | 86764.62 | 64936.6 | 2111.439
410.7 | 409299.5 | 15580.66 | 104325.6 | 76654.3 | 1729.415
412.9 | 473279.9 | 14997.09 | 119440.1 | 93000.2 | 2169.248
415.2 | 534172.9 | 15704.25 | 138093.8 | 109770.5 | 2082.709
417.4 | 631253.3 | 15020.68 | 162868.3 | 137006.4 | 2082.541
420 | 755984.6 | 17300.08 | 196670 | 177709.7 | 2156.888
422.3 | 934777.7 | 16267.25 | 233493.8 | 237270 | 2600.349
424.5 | 1212458.0 | 15553.67 | 290538.2 | 362245.9 | 2800.181
426.8 | 1763651.1 | 19630.84 | 361542 | 706866.1 | 3853.642
429.1 | 2850744.1 | 17618.01 | 438485.8 | 1424376.4 | 4637.103
431.3 | 4484024.5 | 21324.43 | 517880.3 | 1146352.3 | 4686.936
433.9 | 3578455.8 | 21763.84 | 499321.9 | 508625.6 | 2921.283
436.2 | 1890548.9 | 18241.01 | 429885.7 | 202755.9 | 2694.744
438.4 | 1133029.2 | 17307.43 | 376670.2 | 138771.8 | 2734.576
440.7 | 891322.3 | 19764.6 | 329184 | 108382.1 | 2798.037
443 | 764115.3 | 19281.77 | 283847.7 | 92752.34 | 2291.498
445.2 | 678695.7 | 17958.19 | 247012.2 | 82998.24 | 2581.33
447.8 | 602827 | 19427.6 | 212683.9 | 73251.58 | 2535.678
450.1 | 561020 | 17614.77 | 184167.7 | 66481.85 | 2339.139
452.4 | 527713.1 | 16821.93 | 157741.4 | 62682.11 | 2322.6
454.6 | 478893.5 | 16368.36 | 141225.9 | 56558.01 | 2472.432
456.9 | 465886.5 | 18765.52 | 127109.7 | 56248.28 | 2965.893
459.5 | 427917.8 | 16964.93 | 118171.4 | 52571.62 | 2640.24
461.8 | 403810.9 | 17642.1 | 109595.1 | 47661.88 | 3003.701
464 | 381191.2 | 17778.52 | 104569.6 | 47037.78 | 2663.533
466.3 | 357184.3 | 17245.69 | 101143.4 | 44108.05 | 3096.994
468.6 | 341677.4 | 19212.86 | 96227.16 | 41708.31 | 2970.455
471.2 | 317508.7 | 15692.27 | 95108.82 | 39671.65 | 2784.802
473.1 | 303250.8 | 18696.45 | 90395.42 | 38494.48 | 2783.749
475.7 | 286482.1 | 15855.86 | 90027.08 | 36927.82 | 3088.096
478 | 285575.2 | 18293.02 | 88860.86 | 36448.08 | 2741.557
480.3 | 269968.3 | 18400.19 | 84594.63 | 33818.34 | 3265.018
482.5 | 257548.6 | 16346.62 | 82359.12 | 31794.25 | 3044.85
484.8 | 236941.7 | 16643.78 | 80102.89 | 29584.51 | 3128.311
487.4 | 224173 | 17333.19 | 77254.55 | 29437.85 | 3192.658
489.7 | 224266 | 15510.36 | 74128.33 | 28558.11 | 2896.119
491.9 | 211646.4 | 18666.78 | 75222.81 | 26464.02 | 2675.951
494.2 | 193939.5 | 16043.95 | 74476.59 | 26064.28 | 2999.412
496.8 | 201970.8 | 16693.36 | 70918.25 | 22267.62 | 3023.76
499.1 | 185263.8 | 14630.53 | 70492.02 | 22637.88 | 3317.221
501.3 | 188944.2 | 15306.95 | 68906.51 | 21313.79 | 3887.053
503.6 | 183737.2 | 13424.12 | 68260.28 | 20864.05 | 2970.514
505.9 | 166930.3 | 14331.28 | 65444.06 | 20044.31 | 3253.975
508.5 | 167461.6 | 14920.69 | 64595.72 | 19187.65 | 2958.322
510.7 | 153842 | 17407.11 | 62670.2 | 17543.56 | 3428.154
513 | 151035 | 16514.28 | 64973.98 | 16403.82 | 3341.615
515.3 | 128928.1 | 14321.45 | 61327.75 | 15874.08 | 2995.076
517.8 | 128946.7 | 16960.11 | 60030.12 | 15383.06 | 3445.795
520.1 | 121439.7 | 16637.28 | 59893.89 | 13843.33 | 3719.256
522.4 | 112432.8 | 16604.45 | 59967.67 | 13213.59 | 3272.717
524.6 | 105413.1 | 15090.87 | 58522.15 | 13139.49 | 3512.549
526.9 | 94106.22 | 14138.04 | 56375.93 | 12109.76 | 4016.01
529.1 | 102586.6 | 15454.46 | 58300.41 | 11565.66 | 3625.842
531.4 | 94479.63 | 18131.63 | 57834.19 | 12015.92 | 4469.303
534 | 90710.94 | 16371.04 | 54865.85 | 10849.26 | 4183.651
536.3 | 81204.01 | 17198.21 | 56709.62 | 10099.53 | 3887.112
538.2 | 91146.12 | 15472.39 | 54106.22 | 10122.35 | 4126.058
540.8 | 83477.42 | 15861.8 | 53357.88 | 9685.695 | 3890.405
543 | 75157.75 | 15648.22 | 54942.36 | 8361.598 | 3710.237
545.3 | 77250.83 | 14965.39 | 54986.14 | 9251.861 | 4353.698
547.6 | 69843.9 | 13142.55 | 52239.92 | 8682.124 | 4377.159
549.5 | 67086.01 | 14876.74 | 52256.51 | 8424.95 | 4466.105
552.4 | 64955.54 | 14348.38 | 53896.06 | 7611.369 | 4461.339
554.7 | 56348.62 | 15895.55 | 51079.83 | 6441.632 | 3944.8
556.9 | 55228.95 | 13641.97 | 49594.32 | 8397.535 | 4374.632
559.2 | 59122.03 | 14149.14 | 48698.09 | 7507.798 | 4678.093
561.8 | 48653.33 | 12728.55 | 51059.75 | 6971.139 | 4212.44
564 | 47133.66 | 13424.97 | 48594.23 | 7297.043 | 4292.272
566.3 | 48526.74 | 12402.14 | 46178.01 | 6187.306 | 4145.733
568.5 | 40907.07 | 11318.56 | 50622.49 | 5433.21 | 4955.566
570.8 | 41300.15 | 10805.73 | 51466.27 | 6373.473 | 4699.027
573.1 | 49193.22 | 13282.9 | 49310.04 | 4293.736 | 4272.488
575.7 | 32724.52 | 11272.31 | 46351.7 | 4747.076 | 4876.835
577.9 | 35504.86 | 11558.73 | 49276.19 | 6032.98 | 4766.667
580.2 | 33097.93 | 11015.9 | 48789.96 | 4163.243 | 4680.128
582.4 | 26178.27 | 11682.32 | 48834.44 | 4419.147 | 4619.96
584.7 | 29371.34 | 10349.49 | 51238.22 | 5059.41 | 5113.421
587.3 | 15102.64 | 7288.895 | 49829.88 | 5612.751 | 4727.769
589.5 | 36582.98 | 12815.32 | 53294.36 | 6808.654 | 5197.601
591.8 | 41876.05 | 11942.48 | 52938.14 | 5978.917 | 5531.062
594 | 46856.39 | 13788.91 | 55332.62 | 6054.821 | 5670.894
596.3 | 51249.46 | 14626.08 | 56986.4 | 5415.084 | 5244.355
598.9 | 41180.76 | 15455.48 | 55078.06 | 5298.425 | 5478.702