## Sheet1
temp (K) | HOAc
100.9 | 26379.98
101.8 | 12417.36
103.7 | 5905.154
104.8 | 3088.615
107.2 | 2111.62
109.8 | 1880.71
111.2 | 2153.296
114.2 | 894.5533
115.7 | 1100.182
118.9 | 897.5225
120.6 | 629.2347
123.9 | 89.61737
125.5 | 228.2877
127.2 | 0
130.5 | 540.3826
132.1 | 19.053
135.3 | 596.3937
138.3 | 887.6507
139.8 | 2013.279
141.2 | 2695.866
144 | 3731.039
146.6 | 6790.128
147.9 | 9589.673
150.4 | 13245.72
151.6 | 19802.22
153.9 | 26772.19
155 | 37285.65
157.1 | 48649.53
158.2 | 61142.99
160.2 | 75213.83
161.2 | 88034.25
163.2 | 98865.08
164.1 | 106422.5
166 | 109970.3
166.9 | 111937.6
168.8 | 107385.4
169.7 | 100632.8
171.5 | 89197.56
173.3 | 75952.31
174.2 | 66879.69
175.1 | 61717.07
176.9 | 58931.82
177.9 | 57332.24
179.7 | 55357
180.6 | 54374.37
182.5 | 49612.17
184.3 | 46626.92
185.3 | 44267.34
187.2 | 40345.14
188.2 | 37615.56
189.2 | 35335.98
191.2 | 32966.81
193.2 | 31707.65
195.3 | 31611.53
196.3 | 31301.95
198.4 | 30285.83
199.5 | 30119.29
201.6 | 30433.17
202.7 | 29916.63
204.9 | 29093.55
206 | 30077.02
207.1 | 28730.48
209.3 | 28967.4
211.5 | 28744.32
212.7 | 27270.82
213.8 | 28364.28
216.1 | 27804.25
218.3 | 27761.17
219.4 | 27244.63
221.7 | 27124.59
222.8 | 27358.05
225.1 | 26718.02
226.2 | 27351.48
228.4 | 25808.4
229.5 | 26731.86
230.6 | 25895.32
232.8 | 25982.24
235 | 24919.17
236.1 | 24742.63
238.3 | 24409.55
239.4 | 23633.01
240.5 | 24216.47
242.6 | 23180.35
244.8 | 23337.27
245.8 | 22827.69
248 | 21724.61
249 | 22155.03
251.2 | 20991.95
252.3 | 20655.41
254.4 | 19999.29
256.5 | 19473.17
257.6 | 19026.63
258.6 | 18947.05
260.8 | 18083.98
261.8 | 18044.39
264 | 17601.32
265 | 16411.74
267.2 | 16888.66
268.2 | 16099.08
270.4 | 15446
272.5 | 15659.88
273.5 | 14570.3
274.6 | 14063.76
276.7 | 13607.64
278.9 | 13524.56
279.9 | 13854.98
282.1 | 13501.9
283.2 | 13505.36
284.2 | 12405.78
286.4 | 11842.7
287.5 | 11786.16
289.7 | 11523.08
291.8 | 11516.96
292.9 | 11600.42
295.1 | 11067.35
296.2 | 11350.81
298.4 | 11137.73
299.4 | 11318.15
301.6 | 10755.07
302.7 | 10638.53
304.9 | 10515.45
306 | 10448.91
307.1 | 10962.37
309.2 | 11146.25
311.4 | 9673.176
313.5 | 10177.06
314.6 | 10620.52
316.8 | 10227.44
317.9 | 10420.9
320 | 10134.78
322.2 | 10371.7
323.2 | 10552.12
324.3 | 10275.58
326.5 | 10572.5
328.6 | 9866.383
329.7 | 9989.843
331.8 | 9733.723
332.9 | 10027.18
335 | 9991.064
336.1 | 9734.525
338.3 | 10401.45
339.3 | 9671.866
341.5 | 10448.79
342.5 | 9739.206
344.7 | 10456.13
345.8 | 10479.59
347.9 | 10873.47
349 | 10806.93
350.1 | 10030.39
352.2 | 10464.27
354.4 | 10531.19
355.5 | 10314.65
357.7 | 10951.57
358.7 | 10751.99
360.9 | 10128.92
362 | 10502.38
364.1 | 10016.26
365.2 | 10649.72
367.4 | 10316.64
368.5 | 10420.1
370.6 | 10853.98
371.7 | 10997.44
373.9 | 10524.36
375 | 9967.823
377.1 | 10531.7
378.2 | 10475.16
380.4 | 10782.09
381.5 | 10925.55
383.6 | 10769.43
384.7 | 10902.89
386.9 | 10569.81
388 | 11453.27
390.1 | 10727.15
391.2 | 10760.61
393.4 | 10187.53
394.5 | 11450.99
396.7 | 11517.92
397.7 | 11898.33
399.9 | 10965.26
402 | 10819.14
403.1 | 10972.6
404.1 | 11043.02
406.3 | 11179.94
408.4 | 10913.82
409.5 | 11247.28
411.7 | 11354.2
412.7 | 11914.62
413.8 | 11568.08
415.9 | 12201.96
418.1 | 10958.88
419.2 | 11292.34
420.2 | 11262.76
422.4 | 12119.68
424.5 | 12083.56
425.6 | 12227.02
427.7 | 13220.9
428.8 | 13074.36
429.8 | 12354.78
431.9 | 12848.66
434.1 | 13365.58
435.1 | 13366
436.2 | 13789.46
438.3 | 13483.34
440.4 | 13297.22
440.4 | 13477.22
442.6 | 13294.15
444.7 | 13358.03
445.7 | 13578.45
447.9 | 13675.37
448.9 | 13525.79
451.1 | 12812.71
452.1 | 13043.13
454.3 | 13090.05
455.4 | 13523.51
457.5 | 12667.39
458.6 | 13100.85
460.8 | 13197.77
461.9 | 12551.23
464 | 12615.11
465.1 | 12858.57
467.2 | 13302.45
468.3 | 12755.91
470.5 | 12522.84
472.6 | 12516.72
473.7 | 12400.18
475.9 | 12237.1
477 | 12380.56
479.1 | 13464.44
480.2 | 12897.9
482.3 | 13331.78
483.4 | 12955.24
485.6 | 13072.16
486.7 | 13065.62
487.8 | 12559.08
489.9 | 12912.96
492.1 | 12609.89
493.1 | 12960.3
494.2 | 12723.77
496.4 | 12660.69
498.5 | 12354.57
499.6 | 12918.03
500.7 | 13071.49
502.8 | 12705.37
503.9 | 12948.83
506 | 12862.71
508.2 | 12689.63
510.3 | 12823.51
511.4 | 12766.97
512.5 | 13310.43
514.6 | 13494.31
515.7 | 13967.77
517.8 | 13021.65
518.9 | 13345.11
521.1 | 13192.04
523.2 | 13455.92
524.3 | 13899.38
526.4 | 13613.26
527.5 | 13016.72
529.6 | 13490.6
530.7 | 13714.06
532.8 | 13067.94
534.9 | 13701.82
536 | 13145.28
538.2 | 14392.2
539.2 | 13552.62
541.4 | 13599.54
542.4 | 13829.96
543.5 | 13703.42
545.7 | 13000.34
547.8 | 13634.22
548.9 | 13147.68
551 | 13231.56
552.1 | 14445.02
554.2 | 13438.9
555.3 | 14162.37
557.4 | 13666.25
558.5 | 13929.71
560.6 | 14323.59
561.7 | 14657.05
563.8 | 13820.93
564.9 | 14424.39
567 | 14428.27
568.1 | 14181.73
570.2 | 15335.61
571.3 | 14789.07
573.4 | 14002.95
575.5 | 14086.83
576.6 | 13980.29
578.7 | 14694.17
579.8 | 14657.63
580.9 | 14021.09
583 | 14524.97
585.1 | 14708.85
586.2 | 14232.31
587.3 | 14565.77
589.4 | 14039.65
590.5 | 14373.11
592.6 | 14766.99
594.7 | 14990.87
595.8 | 15024.33
596.8 | 14764.75
598.9 | 15268.63