## Sheet1
temp (K) | H2 | Water | CO | CO2 | HOAc
100.3 | 58912.77 | 6549.874 | 60102.36 | 4549.954 | 2204.409
102.8 | 58985.52 | 5351.911 | 65862.36 | 4822.223 | 1437.668
105.6 | 63278.99 | 6539.392 | 64728.35 | 3675.564 | 1436.117
108.5 | 59979.38 | 5425.354 | 60696.34 | 3062.596 | 1496.297
111.2 | 48365.95 | 3724.354 | 54700.33 | 3092.247 | 1303.017
113.8 | 50245.61 | 3954.872 | 46952.32 | 2698.206 | 1188.005
116.3 | 47018.35 | 4776.909 | 40952.31 | 1270.475 | 1321.264
119 | 38304.92 | 4275.909 | 33086.3 | 1790.126 | 1537.983
121.2 | 38056.94 | 2772.501 | 29150.3 | 2881.323 | 1436.051
123.4 | 20808.96 | 3329.093 | 26924.29 | 2042.519 | 1294.119
125.5 | 18254.06 | 2647.204 | 23996.28 | 2230.025 | 1190.456
127.9 | 26819.9 | 4670.759 | 23284.27 | 2218.604 | 1751.984
130.1 | 11671.92 | 3277.352 | 21788.27 | 2309.8 | 870.0517
132.2 | 15817.03 | 3455.462 | 22210.26 | 2057.306 | 996.389
134.4 | 21269.04 | 5382.055 | 19964.25 | 2258.503 | 1284.457
136.7 | 14127.97 | 4227.128 | 18090.24 | 2723.391 | 1854.255
139.2 | 13000.72 | 4739.165 | 16730.24 | 2775.66 | 1257.513
141.4 | 18052.74 | 4495.757 | 16744.23 | 2406.856 | 2455.581
143.7 | 11411.66 | 5580.831 | 14910.22 | 3081.744 | 2975.379
145.9 | 7563.682 | 5957.424 | 14324.21 | 3722.941 | 2683.446
148.5 | 2643.339 | 5567.942 | 13046.21 | 3488.9 | 3828.435
150.8 | 11602.27 | 6183.015 | 11672.2 | 3783.788 | 6448.233
153.1 | 9961.194 | 9108.089 | 13328.19 | 4758.675 | 9968.031
155.3 | 11613.21 | 9334.682 | 13742.18 | 5689.872 | 15176.1
157.7 | 19079.05 | 14228.24 | 15110.18 | 6738.45 | 21267.63
159.9 | 22731.07 | 18854.83 | 17234.17 | 7939.647 | 25145.69
162.2 | 25389.99 | 19449.9 | 16490.16 | 8424.534 | 18295.49
164.8 | 31769.65 | 16560.42 | 12082.15 | 5570.494 | 10110.48
167 | 15421.67 | 16167.01 | 9476.145 | 4121.691 | 7348.549
169.3 | 15480.6 | 16132.09 | 6742.137 | 4356.578 | 6718.347
171.6 | 17039.52 | 17767.16 | 6138.13 | 4981.466 | 5708.145
173.8 | 10791.54 | 16323.75 | 5622.123 | 4012.663 | 5496.213
176.4 | 12671.2 | 19644.27 | 4724.114 | 4198.622 | 4991.202
178.6 | 2523.217 | 18570.86 | 2728.107 | 4389.819 | 5719.269
180.9 | 11482.14 | 20735.94 | 4184.099 | 4924.707 | 4719.067
183.2 | 13241.07 | 19401.01 | 3660.092 | 4159.594 | 5308.865
185.5 | 0 | 19776.08 | 1856.084 | 3734.482 | 4528.663
187.8 | 2958.928 | 22311.16 | 2412.077 | 4949.369 | 4528.461
190.3 | 9431.675 | 19273.2 | 1932.069 | 3781.638 | 4991.72
192.6 | 2590.603 | 19038.27 | 1488.061 | 3676.526 | 4701.517
194.9 | 4149.53 | 20293.34 | 464.0534 | 2941.413 | 4711.315
197.2 | 9008.458 | 20848.42 | 2200.046 | 3036.301 | 4891.113
199.4 | 12760.48 | 21125.01 | 674.0387 | 3707.497 | 4509.181
202 | 16340.13 | 21085.53 | 36.03016 | 3463.457 | 4434.17
204.3 | 19899.06 | 22830.6 | 1532.023 | 3768.345 | 5153.968
206.6 | 29857.99 | 22945.67 | 2418.015 | 3383.232 | 4703.766
208.9 | 44616.92 | 22340.75 | 2494.008 | 3798.12 | 4893.564
211.2 | 69975.84 | 22055.82 | 0 | 4103.007 | 5053.362
213.4 | 95427.86 | 23502.41 | 2793.993 | 4204.204 | 4641.429
216 | 121607.5 | 23172.93 | 3425.984 | 4730.164 | 4546.418
218.3 | 158566.4 | 24218.01 | 3251.977 | 3565.051 | 5246.216
220.6 | 177725.4 | 23533.08 | 3617.969 | 4369.939 | 4916.014
222.8 | 206677.4 | 22289.67 | 3541.962 | 3501.135 | 5024.082
225.1 | 247936.3 | 24694.75 | 4047.954 | 3956.023 | 4763.88
227.7 | 270316 | 23765.26 | 2179.946 | 4341.983 | 4878.869
230 | 312974.9 | 23460.34 | 2255.938 | 3656.87 | 4598.667
232.2 | 351926.9 | 21686.93 | 2959.931 | 3818.067 | 4736.734
234.6 | 379092.8 | 24100.49 | 14847.92 | 5666.645 | 4588.262
237.1 | 413565.5 | 21882.52 | 2057.915 | 3298.914 | 4141.521
239.4 | 453024.4 | 22477.6 | 2913.908 | 3193.802 | 3651.319
241.7 | 502683.4 | 26832.67 | 3149.9 | 4338.689 | 3931.117
244 | 552742.3 | 23097.74 | 3995.892 | 3113.576 | 3330.915
246.6 | 592721.9 | 24678.26 | 4317.884 | 3719.536 | 2695.904
248.9 | 619580.9 | 22953.34 | 4373.876 | 3184.424 | 2815.702
251.2 | 659739.8 | 23958.41 | 3289.869 | 3439.311 | 2715.5
253.5 | 726198.7 | 22373.48 | 4695.861 | 3774.199 | 2685.298
255.7 | 734050.7 | 23510.08 | 1379.854 | 2675.395 | 2043.365
258.3 | 770630.4 | 21940.59 | 4751.846 | 2891.355 | 2188.354
260.6 | 792389.3 | 20885.67 | 3607.838 | 3156.243 | 2218.152
262.9 | 787248.3 | 20660.74 | 2703.83 | 2831.13 | 1897.95
265.2 | 791607.2 | 19805.82 | 1769.823 | 2856.018 | 1837.748
267.5 | 767266.1 | 17720.89 | 4325.815 | 2240.905 | 2007.546
269.7 | 717418.1 | 17947.48 | 2979.808 | 2792.102 | 1695.614
272.3 | 657997.8 | 17458 | 3171.8 | 2228.062 | 1590.603
274.6 | 598656.7 | 15903.07 | 4527.792 | 2552.949 | 1720.401
276.9 | 536515.6 | 16358.15 | 4623.785 | 2667.837 | 1250.198
279.1 | 483167.7 | 15994.74 | 3917.777 | 839.0334 | 1378.266
281.7 | 435847.3 | 17135.26 | 4569.769 | 2364.993 | 1023.255
284 | 399206.2 | 15330.33 | 5735.761 | 2589.881 | 1653.053
286.3 | 371665.2 | 18615.4 | 6461.754 | 2204.768 | 1432.851
288.6 | 358124.1 | 17630.48 | 6437.746 | 1569.656 | 1052.649
290.9 | 331283 | 16485.55 | 5443.739 | 1024.543 | 812.4468
293.5 | 309662.7 | 19056.07 | 5825.73 | 1310.503 | 1087.436
295.8 | 290921.6 | 17011.14 | 4581.723 | 565.3904 | 1197.234
298 | 278773.6 | 21637.74 | 4955.715 | 1196.587 | 1165.301
300.4 | 260439.5 | 20131.29 | 6693.708 | 1045.165 | 656.8296
302.6 | 251191.5 | 22477.88 | 7217.7 | 1446.362 | 784.8972
304.9 | 241250.4 | 23422.96 | 6343.693 | 1231.25 | 1064.695
307.2 | 233009.3 | 24528.03 | 6899.685 | 1636.137 | 1104.493
309.8 | 218989 | 24838.55 | 5921.677 | 1442.097 | 1099.482
312.1 | 207447.9 | 26493.62 | 7597.669 | 1776.984 | 869.28
314.3 | 211299.9 | 23820.22 | 7301.662 | 1328.181 | 817.3476
316.6 | 192358.9 | 22025.29 | 5587.654 | 913.0685 | 847.1455
319.2 | 177638.5 | 20485.81 | 4559.646 | 579.0283 | 562.1345
321.4 | 172690.5 | 19112.4 | 6883.639 | 1410.225 | 710.2021
323.7 | 166549.5 | 17267.47 | 5529.631 | 835.1125 | 0
326 | 176608.4 | 13882.55 | 6865.624 | 0 | 569.7979
328.3 | 182867.3 | 14567.62 | 9271.616 | 634.8875 | 519.5959
330.6 | 173526.3 | 13922.7 | 9027.609 | 789.775 | 659.3938
332.9 | 171285.2 | 14037.77 | 8003.601 | 14.66247 | 709.1918
335.4 | 175757.9 | 12459.81 | 6253.593 | 36.93148 | 1112.45
337.7 | 175316.9 | 12394.88 | 8399.585 | 781.819 | 92.24832
340 | 181275.8 | 13179.95 | 8355.578 | 786.7065 | 372.0463
342.3 | 180334.7 | 13495.03 | 7351.57 | 271.5939 | 151.8442
344.6 | 165993.6 | 13180.1 | 10007.56 | 1506.481 | 631.6421
346.9 | 172552.6 | 14375.17 | 9453.555 | 361.3689 | 521.4401
349.4 | 171625.3 | 15277.21 | 10293.55 | 1553.638 | 664.6987
351.7 | 174084.2 | 14112.28 | 10429.54 | 788.5254 | 494.4966
354 | 169843.2 | 13457.36 | 10925.53 | 3.41291 | 864.2946
356.3 | 174402.1 | 13562.43 | 11181.52 | 1048.3 | 744.0925
358.9 | 183081.8 | 13792.95 | 11323.52 | 2414.26 | 899.0815
360.8 | 183813 | 14324.1 | 13461.51 | 3794.385 | 341.9581
363.4 | 180292.7 | 14784.62 | 14143.5 | 2350.344 | 946.947
365.7 | 182451.6 | 13919.69 | 15409.49 | 4155.232 | 636.745
368 | 191310.6 | 15864.76 | 16615.49 | 3840.119 | 946.5429
370.6 | 196590.2 | 15455.28 | 17367.48 | 4966.079 | 641.5319
372.9 | 197349.1 | 15170.36 | 19193.47 | 6350.967 | 631.3298
375.1 | 194801.2 | 13786.95 | 20637.46 | 7152.163 | 809.3974
377.4 | 202960.1 | 14522.02 | 23603.46 | 9537.051 | 729.1954
379.7 | 202619 | 12317.1 | 23449.45 | 10521.94 | 508.9933
382.3 | 195898.7 | 12027.61 | 26211.44 | 12077.9 | 793.9823
384.6 | 205357.6 | 11672.69 | 30837.43 | 14572.79 | 933.7802
386.8 | 232809.6 | 14159.28 | 34701.42 | 18123.98 | 971.8478
389.1 | 239468.5 | 12944.35 | 38347.42 | 21758.87 | 671.6457
391.4 | 250527.5 | 13019.43 | 44883.41 | 26273.76 | 321.4437
394 | 277507.1 | 14479.95 | 48455.4 | 32749.72 | 776.4327
395.9 | 301438.4 | 15021.09 | 57803.39 | 40149.84 | 649.3092
398.5 | 326618.1 | 14431.61 | 66535.39 | 45495.8 | 694.2982
400.8 | 336277 | 11986.69 | 74841.38 | 54770.69 | 1214.096
403 | 382129 | 12103.28 | 83875.37 | 65251.89 | 602.1637
405.6 | 428408.7 | 14283.8 | 95617.36 | 75907.85 | 747.1527
407.6 | 480246.9 | 14863.43 | 114677.4 | 94531.66 | 961.7596
410.1 | 559919.6 | 15735.46 | 132097.3 | 113363.9 | 1175.018
412.4 | 637378.6 | 11980.54 | 152303.3 | 140868.8 | 794.8162
414.7 | 739937.5 | 9535.61 | 176599.3 | 179003.7 | 1054.614
416.9 | 882089.5 | 11732.2 | 211103.3 | 225474.9 | 642.6817
419.2 | 1085948.4 | 13657.28 | 251379.3 | 327379.8 | 1712.48
421.8 | 1513328.1 | 15927.79 | 310191.3 | 570505.7 | 1757.469
423.7 | 2425359.4 | 18768.94 | 385159.3 | 1274435.9 | 3530.345
426.4 | 4029945.9 | 19537.94 | 433673.3 | 1100255.5 | 2347.064
428.6 | 3043398.0 | 17784.53 | 415977.3 | 508356.7 | 2175.132
430.9 | 1839356.9 | 18089.61 | 388133.3 | 226791.6 | 1344.93
433.1 | 1095908.9 | 15416.2 | 368917.3 | 135302.8 | 1122.998
435.7 | 857888.6 | 16326.72 | 335519.3 | 101138.8 | 1277.987
438 | 710847.5 | 18741.79 | 312345.3 | 83963.65 | 1697.785
440.2 | 641999.5 | 17988.38 | 285899.2 | 75774.85 | 1255.852
442.5 | 577458.4 | 20893.46 | 254715.2 | 66879.74 | 1365.65
444.8 | 525017.4 | 17078.53 | 224151.2 | 59984.62 | 705.448
447.4 | 474897 | 16299.05 | 195863.2 | 53560.58 | 1530.437
449.6 | 416049 | 15335.64 | 170517.2 | 50531.78 | 1138.505
451.6 | 388787.2 | 14635.27 | 150047.2 | 46805.6 | 693.1115
454.1 | 353360 | 16507.31 | 134297.2 | 43497.86 | 966.3701
456.4 | 336518.9 | 16102.38 | 122053.2 | 40312.75 | 1326.168
459 | 310598.6 | 15472.9 | 114875.2 | 37598.71 | 861.157
461.3 | 278957.5 | 15057.97 | 107941.2 | 34083.6 | 970.955
463.6 | 274116.4 | 14673.05 | 105847.2 | 32888.49 | 1100.753
465.9 | 256275.3 | 14698.12 | 101463.2 | 32753.37 | 1160.551
468.1 | 248327.4 | 13174.71 | 100727.2 | 30264.57 | 598.6184
470.4 | 237186.3 | 13099.79 | 100133.2 | 29759.46 | 1028.416
472.7 | 238745.2 | 14114.86 | 97259.14 | 28634.35 | 1178.214
475.3 | 226824.9 | 12125.38 | 93761.13 | 25830.31 | 1223.203
477.6 | 213883.8 | 12780.45 | 90857.13 | 24925.19 | 1283.001
479.8 | 217035.8 | 12567.05 | 89931.12 | 24836.39 | 821.0688
482.1 | 214794.7 | 11662.12 | 90067.11 | 23021.28 | 700.8668
484.7 | 206874.4 | 13712.64 | 88679.1 | 21987.24 | 1345.856
486.9 | 202726.4 | 8929.23 | 85663.1 | 20568.43 | 843.9233
489.2 | 197885.3 | 12644.3 | 83109.09 | 17563.32 | 1203.721
491.5 | 189044.3 | 9739.377 | 79585.08 | 16918.21 | 1133.519
493.8 | 181803.2 | 9174.451 | 78621.07 | 17223.1 | 913.3171
496 | 170955.2 | 10971.04 | 79865.07 | 16884.29 | 1381.385
498.6 | 173434.9 | 13081.56 | 77617.06 | 13800.25 | 1076.374
500.9 | 163393.8 | 10636.64 | 77823.05 | 13575.14 | 1236.172
503.2 | 148352.7 | 8891.709 | 72449.04 | 12290.03 | 1145.97
505.4 | 137504.8 | 12378.3 | 71773.04 | 12191.22 | 1224.037
508 | 143984.4 | 9488.82 | 71835.03 | 12537.18 | 959.0262
510.3 | 128143.3 | 12763.89 | 72871.02 | 11422.07 | 1158.824
512.5 | 128995.4 | 12100.49 | 70735.01 | 9893.268 | 566.8917
514.4 | 116226.6 | 9981.634 | 67763.01 | 10243.39 | 1129.768
517 | 113906.3 | 10632.15 | 68105 | 9259.352 | 994.7572
519.3 | 102065.2 | 11627.23 | 66450.99 | 8274.24 | 1184.555
521.9 | 92844.88 | 6027.744 | 64762.98 | 8400.2 | 869.5441
524.1 | 95796.9 | 6824.336 | 61456.97 | 7531.396 | 977.6117
526.4 | 94655.83 | 11849.41 | 58932.97 | 7636.284 | 1357.41
528.6 | 77607.85 | 12526 | 55316.96 | 7917.481 | 1125.477
530.9 | 80366.78 | 10491.08 | 62182.95 | 7072.368 | 1015.275
533.2 | 76725.7 | 12956.15 | 62038.94 | 6297.256 | 1315.073
535.8 | 79305.36 | 8976.668 | 63690.94 | 8063.215 | 1800.062
538 | 80457.38 | 12273.26 | 60374.93 | 5514.412 | 1658.13
540.3 | 79216.31 | 10368.33 | 59470.92 | 6049.3 | 1557.928
542.5 | 70468.32 | 10044.93 | 59164.91 | 5470.496 | 1465.995
544.8 | 58927.25 | 0 | 48040.91 | 1255.384 | 1285.793
547.4 | 66206.91 | 11550.52 | 52762.9 | 5471.344 | 1230.782
549.3 | 64938.2 | 9701.666 | 55770.89 | 4381.468 | 1383.659
551.9 | 51417.85 | 8862.184 | 53392.88 | 3687.428 | 1798.648
554.2 | 73176.78 | 9437.258 | 57828.88 | 4922.315 | 1508.446
556.4 | 71228.8 | 12583.85 | 59432.87 | 6273.512 | 1666.513
559 | 75208.46 | 14174.37 | 58024.86 | 5189.472 | 1191.502
560.9 | 74839.74 | 15065.52 | 59452.85 | 5479.596 | 1694.379
563.5 | 71019.4 | 12866.03 | 58254.84 | 4905.556 | 1459.368
565.8 | 64078.33 | 12841.11 | 56100.84 | 3820.443 | 1519.166
568 | 59030.35 | 10217.7 | 55884.83 | 3781.64 | 1527.233
570.3 | 60089.27 | 10392.77 | 55370.82 | 5376.528 | 1807.031
572.9 | 55468.93 | 11223.29 | 56132.81 | 3722.487 | 1792.02
575.1 | 62320.95 | 11829.88 | 56866.81 | 4473.684 | 1630.088
577.4 | 58679.88 | 9724.959 | 56412.8 | 4778.572 | 1649.886
579.6 | 55131.89 | 9691.551 | 58736.79 | 4329.768 | 1827.953
581.9 | 55090.82 | 9906.625 | 58852.78 | 3774.656 | 1867.751
584.1 | 50142.84 | 8423.217 | 59596.78 | 4365.853 | 2025.819
586.7 | 52822.5 | 8133.735 | 59248.77 | 3911.812 | 1860.808
588.9 | 52774.51 | 7080.327 | 60542.76 | 3223.009 | 1958.875
591.2 | 56233.44 | 8095.401 | 60688.75 | 3637.897 | 2038.673
593.4 | 61985.46 | 7781.994 | 62402.75 | 4169.093 | 1586.741
596 | 65965.12 | 8012.512 | 61624.74 | 4325.053 | 1721.73
598.2 | 50917.13 | 3459.104 | 65198.73 | 4646.25 | 1819.798