## Sheet1
temp (K) | HOAc | CO2
100.3 | 3444.024 | 7061.06
101.3 | 4331.771 | 6610.764
102.5 | 4073.067 | 4888.408
103.6 | 4532.588 | 6782.081
104.8 | 4063.884 | 7279.725
106 | 4845.18 | 5917.369
107.2 | 4396.476 | 6675.013
108.5 | 4399.546 | 6346.627
109.7 | 3560.842 | 6334.271
110.4 | 3493.265 | 6442.063
111.6 | 3004.561 | 6479.707
112.3 | 2766.983 | 6327.499
113.9 | 2325.378 | 6511.024
115 | 1794.899 | 5484.698
115.7 | 2017.322 | 6862.49
116.7 | 2085.068 | 5692.193
117.7 | 1112.815 | 5371.897
118.7 | 1060.561 | 5671.6
119.7 | 548.3081 | 5461.303
120.7 | 796.0547 | 5731.006
121.6 | 802.0266 | 5286.739
122.2 | 652.6745 | 6650.561
123.5 | 695.7451 | 6652.175
124.4 | 601.717 | 4957.908
125 | 172.365 | 5801.73
125.9 | 258.3369 | 4967.463
126.8 | 634.3088 | 5653.196
127.7 | 870.2807 | 4648.929
128.7 | 908.0273 | 5188.632
129.6 | 1273.999 | 6104.365
130.2 | 874.6472 | 6498.187
131 | 828.8445 | 6599.949
132 | 416.5911 | 7049.653
132.9 | 872.563 | 6735.385
133.8 | 548.5349 | 6681.118
134.8 | 1266.281 | 7130.822
135.7 | 582.2534 | 6896.554
136.7 | 0 | 7496.258
137.6 | 615.9719 | 5831.991
138.2 | 776.6199 | 6155.813
139.2 | 1084.366 | 6535.516
140.2 | 1392.113 | 7375.219
141.2 | 1879.86 | 7634.922
142.2 | 1397.606 | 8194.625
142.8 | 2158.254 | 8098.447
143.8 | 2096.001 | 9568.151
145.2 | 2490.846 | 7503.735
145.9 | 2373.269 | 7441.527
146.8 | 3629.24 | 8437.26
147.8 | 4136.987 | 7346.963
148.8 | 6224.734 | 9336.667
149.8 | 7262.48 | 9486.37
150.8 | 8980.227 | 9686.073
151.8 | 11037.97 | 9455.776
152.5 | 12990.4 | 10153.57
153.4 | 17116.37 | 11549.3
154.5 | 21445.89 | 12882.98
155.4 | 26881.86 | 14478.71
156.4 | 32969.61 | 16278.41
157.3 | 39485.58 | 17184.14
158.3 | 46953.33 | 19763.85
159.3 | 57231.07 | 22113.55
160.3 | 69038.82 | 22943.25
160.9 | 80979.47 | 26617.08
161.9 | 97427.21 | 31676.78
162.9 | 108095 | 30576.48
163.8 | 117260.9 | 32642.22
164.8 | 116758.7 | 31611.92
165.8 | 103856.4 | 26311.62
166.7 | 78502.4 | 23747.35
167.3 | 60583.05 | 22471.18
168.3 | 53350.79 | 23420.88
169.2 | 51096.76 | 22756.61
170.2 | 50244.51 | 20996.32
171.2 | 50292.26 | 21746.02
172.1 | 52068.23 | 22381.75
173.1 | 54705.98 | 22891.45
174.1 | 56233.72 | 22861.16
174.7 | 58294.37 | 22944.98
175.7 | 58492.12 | 22394.68
176.7 | 54589.86 | 22284.39
177.6 | 47285.84 | 19860.12
178.6 | 40133.58 | 19639.82
179.6 | 34811.33 | 18629.53
180.5 | 31217.3 | 16655.26
181.5 | 28785.05 | 18084.96
182.5 | 26092.79 | 15744.67
183.1 | 24373.44 | 16128.49
184.1 | 23631.19 | 16038.19
185.1 | 22348.93 | 13417.89
186 | 20564.91 | 16163.63
187 | 19832.65 | 13223.33
188 | 17840.4 | 15003.03
189 | 17308.15 | 12422.74
189.9 | 16604.12 | 13428.47
190.6 | 16516.54 | 11966.26
191.6 | 15464.29 | 13685.96
192.6 | 15202.03 | 12935.67
193.5 | 15618.01 | 12781.4
194.5 | 15035.75 | 13521.1
195.5 | 14783.5 | 12340.81
196.4 | 13959.47 | 13316.54
197.4 | 14247.22 | 11806.24
198.4 | 13654.96 | 13905.95
199.1 | 13987.39 | 12963.74
200 | 13873.36 | 12629.47
201 | 13421.11 | 12649.17
202 | 13498.85 | 12238.88
203 | 12856.6 | 11888.58
204 | 13224.35 | 11828.28
204.9 | 12830.32 | 11424.02
205.9 | 12898.06 | 10163.72
206.9 | 12365.81 | 11973.42
207.5 | 12956.46 | 13387.25
208.5 | 12244.2 | 12386.95
209.5 | 12491.95 | 11216.65
210.5 | 12129.7 | 11486.36
211.4 | 12045.67 | 12112.09
212.4 | 11813.42 | 10781.79
213.1 | 12215.84 | 10899.58
214 | 11691.81 | 11735.32
215 | 11669.56 | 11195.02
215.9 | 11345.53 | 11030.75
216.9 | 10523.28 | 11020.46
217.9 | 11931.02 | 10930.16
218.9 | 11408.77 | 11369.86
219.9 | 11146.52 | 9659.566
220.8 | 10912.49 | 10335.3
221.5 | 10804.91 | 10763.09
222.5 | 10662.66 | 8642.794
223.5 | 10570.4 | 10562.5
224.4 | 10216.38 | 9768.23
225.4 | 10544.12 | 8907.933
226.4 | 10751.87 | 9947.637
227.4 | 10379.62 | 9687.34
228.4 | 10497.36 | 8947.043
229.3 | 10273.33 | 12142.78
230 | 10635.76 | 10820.57
231 | 10463.5 | 10160.27
231.9 | 10299.47 | 9516.004
232.9 | 9257.221 | 9785.708
233.9 | 9894.968 | 9085.411
234.9 | 10052.71 | 8635.114
235.5 | 9603.363 | 9088.936
236.8 | 9656.433 | 9240.55
237.8 | 9314.18 | 9610.253
238.4 | 9304.828 | 8454.075
239.4 | 8932.574 | 7313.779
240.4 | 8750.321 | 9033.482
241.4 | 8638.067 | 10083.18
242.4 | 8695.814 | 8272.888
243.3 | 8241.786 | 8588.621
244.3 | 8449.532 | 8768.324
245.3 | 8217.279 | 10338.03
245.9 | 7817.927 | 7641.849
246.9 | 8035.674 | 9931.553
247.9 | 8153.42 | 7951.256
248.8 | 7019.392 | 8146.989
249.8 | 7637.139 | 7516.692
250.8 | 6904.885 | 9166.395
251.4 | 6925.533 | 7800.217
252.4 | 6513.28 | 7789.92
253.4 | 7181.026 | 7189.624
254.4 | 6508.773 | 8179.327
255.4 | 6426.52 | 9289.03
256.3 | 6592.491 | 7134.763
257.3 | 6060.238 | 9094.466
257.9 | 6050.886 | 7668.288
258.9 | 5798.633 | 6927.991
259.9 | 6196.379 | 6647.695
260.9 | 5144.126 | 7427.398
261.8 | 4850.098 | 6923.131
262.8 | 5037.844 | 8252.834
263.8 | 5505.591 | 7362.537
264.8 | 5113.337 | 6052.24
265.8 | 4621.084 | 7341.944
266.4 | 4701.732 | 6335.765
267.4 | 4489.479 | 6355.469
268.4 | 4667.225 | 6655.172
269.4 | 4574.972 | 6124.875
270.3 | 4750.944 | 5080.608
271 | 4853.366 | 5828.4
272.3 | 3786.437 | 6790.014
273.2 | 4162.409 | 6595.747
273.9 | 4294.831 | 4773.54
274.9 | 3772.578 | 5273.243
275.8 | 3678.55 | 6738.976
276.8 | 3836.296 | 6728.679
277.8 | 4374.043 | 7068.382
278.4 | 3984.691 | 7072.204
279.7 | 3817.762 | 5103.818
280.7 | 3625.508 | 5783.522
281.4 | 3087.931 | 5591.314
282.3 | 3433.903 | 6247.047
283.3 | 3591.649 | 5536.75
284.3 | 3409.396 | 6766.453
285.3 | 3437.142 | 5796.156
286.3 | 3334.889 | 5315.86
287.3 | 2982.636 | 6545.563
288.3 | 3180.382 | 5015.266
289 | 2992.805 | 5883.058
289.9 | 2988.777 | 5008.791
290.9 | 3496.523 | 5098.494
291.9 | 2934.27 | 5838.198
292.9 | 2512.016 | 4857.901
293.9 | 2619.763 | 3637.604
294.8 | 2605.735 | 4973.337
295.8 | 2383.482 | 5333.04
296.5 | 2315.904 | 4790.832
297.4 | 2701.876 | 4086.565
298.4 | 2289.623 | 4656.269
299.4 | 2247.369 | 4145.972
300.3 | 2353.341 | 3871.705
301.3 | 2771.088 | 4511.408
302 | 2713.51 | 5499.2
302.9 | 2839.482 | 4804.933
303.9 | 2137.229 | 3494.636
304.9 | 1684.975 | 3124.339
305.9 | 2612.722 | 5804.043
306.9 | 2600.469 | 5193.746
307.8 | 2176.441 | 3029.479
308.8 | 2254.187 | 5439.182
309.8 | 2301.934 | 3358.885
310.4 | 2412.582 | 6212.707
311.4 | 2060.328 | 3212.41
312.4 | 2828.075 | 3592.114
313.4 | 2255.821 | 5861.817
314.4 | 2443.568 | 3901.52
315.3 | 2519.54 | 2967.253
316.3 | 2397.287 | 3896.956
317.3 | 2395.033 | 3046.659
317.9 | 2035.681 | 1970.481
318.9 | 2133.428 | 2620.185
319.9 | 2311.174 | 1999.888
320.9 | 2598.921 | 2749.591
321.8 | 1834.893 | 2175.324
322.8 | 1842.639 | 1875.027
323.8 | 1720.386 | 2274.73
324.8 | 2228.132 | 2864.434
325.7 | 2514.104 | 2970.166
326.7 | 2171.851 | 4189.87
327.7 | 2469.598 | 4719.573
328.4 | 1942.02 | 3907.365
329.3 | 2017.992 | 3063.098
330.3 | 2025.739 | 3112.801
331.3 | 2043.485 | 2772.505
332.3 | 2381.232 | 2112.208
333 | 2033.654 | 0
334.3 | 1596.725 | 2251.614
335.2 | 1932.697 | 1617.347
335.9 | 1755.12 | 2715.139
336.9 | 2172.866 | 534.8426
337.8 | 1828.838 | 3510.575
338.8 | 1896.585 | 2760.279
339.8 | 1714.331 | 3319.982
340.8 | 1952.078 | 1149.685
341.7 | 1988.05 | 715.418
342.4 | 1660.472 | 1173.21
343.4 | 1498.219 | 3132.913
344.4 | 1955.966 | 1772.617
345.3 | 2331.937 | 1628.35
346.3 | 2379.684 | 938.0528
347.3 | 2357.431 | 1347.756
348.3 | 2185.177 | 717.4593
348.9 | 1805.825 | 1011.281
350.2 | 1498.896 | 2352.895
351.2 | 1656.642 | 2772.599
351.9 | 2079.065 | 4620.391
352.8 | 2095.037 | 3626.124
353.8 | 2272.783 | 1635.827
354.8 | 2400.53 | 2435.53
355.8 | 1938.277 | 3985.233
356.7 | 2364.249 | 3370.966
357.7 | 2121.995 | 1670.67
358.7 | 2329.742 | 3890.373
359.3 | 2610.39 | 2194.195
360.3 | 1808.136 | 1553.898
361.3 | 1545.883 | 803.6012
362.3 | 1883.629 | 3633.304
363.3 | 1981.376 | 2263.008
364.2 | 1617.348 | 2368.74
365.2 | 2205.094 | 2098.444
365.9 | 2167.517 | 986.236
366.9 | 2085.264 | 2275.939
367.8 | 1741.236 | 3091.672
368.8 | 2128.982 | 3581.375
369.8 | 2296.729 | 5661.079
370.5 | 2069.151 | 4228.871
371.7 | 2030.447 | 3726.515
372.4 | 1812.87 | 4274.307
373.4 | 1290.616 | 3414.01
374.3 | 1756.588 | 3479.743
375.4 | 1866.11 | 4013.417
376.3 | 2832.082 | 5389.149
377.3 | 1999.828 | 6958.853
378.3 | 1867.575 | 5848.556
378.9 | 2388.223 | 6772.378
379.9 | 2405.969 | 6392.081
380.9 | 1463.716 | 5681.784
381.9 | 2141.462 | 7641.488
382.8 | 1547.434 | 8127.22
383.8 | 2465.181 | 10656.92
384.8 | 1462.928 | 11326.63
385.8 | 2100.674 | 9746.33
386.4 | 2571.322 | 11010.15
387.4 | 1969.069 | 10129.86
388.4 | 2486.815 | 12999.56
389.4 | 2254.562 | 11969.26
390.3 | 1870.534 | 13604.99
391.3 | 1868.28 | 16374.7
392.3 | 2286.027 | 18454.4
392.9 | 2006.675 | 20388.22
394.2 | 2209.745 | 21789.84
394.9 | 2562.168 | 23007.63
395.9 | 2239.915 | 25457.33
396.8 | 2465.887 | 26983.07
397.8 | 1893.633 | 30962.77
398.1 | 2028.957 | 32014.68
399.7 | 2227.352 | 34498.2
400.7 | 2465.098 | 38217.91
401.4 | 2207.521 | 40935.7
402.4 | 2215.267 | 44655.4
403.3 | 1701.239 | 47451.14
404.3 | 1678.986 | 50160.84
405.3 | 2016.733 | 53390.54
406.3 | 1994.479 | 58130.25
407.2 | 1940.451 | 63745.98
408.2 | 2438.198 | 66375.68
408.8 | 2888.846 | 74029.5
409.8 | 2206.592 | 78549.21
410.8 | 2334.339 | 84258.91
411.8 | 2512.085 | 94018.61
412.7 | 2228.057 | 100744.3
413.7 | 2815.804 | 108504
414.7 | 2943.55 | 120953.8
415.6 | 2899.522 | 131859.5
416.3 | 3001.945 | 144557.3
417.3 | 3129.692 | 165527
418.2 | 3075.663 | 184562.7
419.2 | 2943.41 | 214352.4
420.2 | 3371.157 | 254802.1
421.2 | 3498.903 | 308531.8
422.1 | 3074.875 | 386527.6
423.1 | 3002.622 | 509467.3
423.8 | 3545.044 | 747745.1
424.7 | 4431.016 | 1222700.8
425.7 | 4778.763 | 1527660.5
426.7 | 5406.509 | 1410270.2
427.6 | 5172.481 | 1187325.9
428.6 | 4910.228 | 886015.6
429.6 | 4287.974 | 682615.3
430.5 | 3793.946 | 477741.1
431.5 | 3571.693 | 347320.8
432.5 | 3639.44 | 265010.5
433.2 | 3561.862 | 217998.3
434.1 | 3227.834 | 188274
435.1 | 3295.581 | 158423.7
436.1 | 2643.327 | 147983.4
437 | 3009.299 | 137309.1
438 | 3287.046 | 130638.8
439 | 3484.792 | 123058.5
439.9 | 3580.764 | 114794.3
440.6 | 2953.187 | 108322.1
441.6 | 2650.934 | 103491.8
442.6 | 3328.68 | 96761.47
443.5 | 2694.652 | 94177.21
444.5 | 2342.399 | 92986.91
445.5 | 2990.145 | 89866.61
446.5 | 2797.892 | 86506.32
446.8 | 2563.216 | 86038.23
448.1 | 2956.286 | 82989.84
449 | 3122.258 | 80025.57
450 | 2820.005 | 78245.28
451 | 2477.751 | 76644.98
452 | 2605.498 | 73244.68
452.9 | 2671.47 | 71020.42
453.9 | 2839.216 | 70310.12
454.9 | 2686.963 | 67459.82
455.9 | 2124.71 | 68849.53
456.5 | 2575.358 | 64723.35
457.5 | 2413.104 | 63083.05
458.5 | 2520.851 | 63142.75
459.5 | 2828.597 | 61932.46
460.5 | 2886.344 | 58542.16
461.1 | 2846.992 | 59825.98
462.4 | 2730.062 | 57427.6
463.4 | 2487.809 | 57327.3
464.3 | 2803.781 | 58573.03
465 | 2796.204 | 56450.83
466 | 2683.95 | 55290.53
466.9 | 2069.922 | 54586.26
467.9 | 2807.669 | 53655.96
468.9 | 2785.415 | 53005.67
469.9 | 1963.162 | 53525.37
470.8 | 2539.134 | 50351.1
471.5 | 2131.556 | 50378.9
472.5 | 2499.303 | 49818.6
473.4 | 2835.275 | 51584.33
474.4 | 2593.021 | 50364.04
475.4 | 2660.768 | 48583.74
476 | 3011.416 | 48447.56
477.3 | 2804.487 | 48259.17
478 | 2786.909 | 45786.97
479 | 3064.656 | 46056.67
480 | 2762.402 | 45596.37
480.9 | 3188.374 | 44592.11
481.9 | 2706.121 | 43921.81
482.9 | 2523.867 | 43461.51
483.5 | 2894.515 | 41565.33
484.8 | 2667.586 | 41676.95
485.8 | 2755.333 | 40896.65
486.8 | 2603.079 | 39106.36
487.4 | 2383.727 | 37740.18
488.4 | 2831.474 | 35359.88
489.4 | 2569.22 | 38719.58
490.3 | 2975.192 | 37755.32
491 | 2757.615 | 34943.11
492.3 | 2950.685 | 36084.72
493.2 | 3106.657 | 34780.46
493.9 | 2869.08 | 34218.25
494.8 | 2985.052 | 34263.98
495.8 | 3272.798 | 31943.68
496.8 | 2860.545 | 32833.39
497.8 | 2688.292 | 30153.09
498.8 | 2546.038 | 29632.79
499.7 | 2472.01 | 30918.53
500.4 | 2564.433 | 27326.32
501.4 | 3002.179 | 30186.02
502 | 2662.827 | 29869.84
503.3 | 2745.898 | 28601.46
504.3 | 2983.644 | 29181.16
505.3 | 2601.391 | 27040.86
506.2 | 3247.363 | 26416.6
506.9 | 2339.785 | 25434.39
507.8 | 2905.757 | 24230.12
508.8 | 2773.504 | 24319.83
509.8 | 2881.251 | 24499.53
510.8 | 3068.997 | 27659.23
511.7 | 3384.969 | 23914.97
512.7 | 3112.716 | 22514.67
513.3 | 2933.364 | 23358.49
514.7 | 2518.209 | 21424.08
515.6 | 3074.181 | 21129.81
516.3 | 3016.603 | 22137.6
517.3 | 2584.35 | 20337.3
518.2 | 3390.322 | 21673.04
519.2 | 2848.068 | 21102.74
520.2 | 2895.815 | 18172.44
521.2 | 3143.562 | 18042.15
522.1 | 2689.534 | 19577.88
522.8 | 2761.956 | 17825.67
523.8 | 2899.703 | 16745.37
524.7 | 2885.675 | 17651.11
525.7 | 2783.421 | 16930.81
526.7 | 3011.168 | 16000.51
527.3 | 3441.816 | 16264.34
528.6 | 3074.886 | 14285.95
529.6 | 2912.633 | 13345.65
530.5 | 3478.605 | 16011.39
531.2 | 3351.027 | 14339.18
532.1 | 3016.999 | 13414.91
533.1 | 3314.746 | 13284.61
534.1 | 2712.493 | 11954.32
535.1 | 2740.239 | 14844.02
536 | 2986.211 | 13739.75
537 | 3213.958 | 13289.46
537.6 | 2714.606 | 13813.28
538.6 | 3232.352 | 12982.98
539.6 | 2480.099 | 11352.69
540.6 | 2887.845 | 11992.39
541.5 | 3043.817 | 11098.12
542.5 | 3301.564 | 12267.82
543.5 | 3179.31 | 10707.53
544.4 | 2935.282 | 9333.261
545.4 | 3233.029 | 12422.96
546.4 | 3000.776 | 10962.67
547.4 | 2658.522 | 11112.37
548.3 | 3164.494 | 10468.1
549 | 3046.917 | 10345.9
549.9 | 3322.889 | 9571.629
550.9 | 3480.635 | 11091.33
551.9 | 3148.382 | 11471.04
552.8 | 3004.354 | 8856.768
553.8 | 2902.1 | 7556.471
554.8 | 2779.847 | 6396.174
555.7 | 3505.819 | 9431.907
556.7 | 3313.565 | 8111.611
557.4 | 3315.988 | 7689.403
558.3 | 3401.96 | 6275.136
559.3 | 3129.706 | 8004.839
560.3 | 3497.453 | 9284.542
561.2 | 3353.425 | 8050.275
562.2 | 3381.172 | 6749.978
563.2 | 3228.918 | 7229.681
563.8 | 3559.566 | 8273.503
565.1 | 3862.637 | 8285.118
565.8 | 3495.059 | 9532.91
566.7 | 3371.031 | 9328.643
567.7 | 3548.778 | 6838.346
568.7 | 3926.524 | 7638.049
569.7 | 3444.271 | 8247.752
570.6 | 3660.243 | 5093.485
571.6 | 3237.989 | 5203.189
572.2 | 3598.637 | 6777.01
573.5 | 3091.708 | 5398.625
574.2 | 3664.131 | 7336.417
575.1 | 2990.102 | 9082.15
576.1 | 3077.849 | 8751.853
577.1 | 3635.596 | 7291.556
578 | 3791.568 | 5757.289
579 | 3879.314 | 7476.992
580 | 3537.061 | 7896.696
581 | 3534.807 | 7206.399
581.6 | 3395.455 | 7130.221
582.5 | 3291.427 | 7375.954
583.5 | 3799.174 | 6465.657
584.5 | 3386.92 | 7325.36
585.4 | 3742.892 | 8081.093
586.4 | 3720.639 | 5610.796
587.4 | 4078.385 | 6130.499
588.4 | 3786.132 | 6510.203
589.3 | 3462.104 | 5935.936
590.3 | 4089.851 | 7805.639
590.9 | 3340.499 | 5509.461
591.9 | 3388.245 | 6029.164
592.9 | 3835.992 | 5798.867
593.9 | 3803.738 | 5338.57
594.8 | 3599.71 | 6404.303
595.5 | 3792.133 | 5142.096
596.8 | 3935.203 | 6203.71
597.4 | 3825.851 | 6217.532
598.4 | 3793.598 | 6107.235
599.3 | 4199.57 | 6262.968