## Sheet1
temp (K) | H2 | Water | CO | CO2 | HOAc |  | H2 | Water | CO | CO2 | HOAc
101 | 28358.95 | 6873.331 | 54626.03 | 2826.984 | 2961.457 | scale | 0.04 | 1 | 0.1 | 0.1 | 3
104 | 33177.72 | 20307.76 | 54503.37 | 2740.414 | 3051.784 | shift | 100000 | 2500 | 50000 | 85000 | 0
106.8 | 35688.57 | 9681.224 | 53458.88 | 2826.282 | 3528.09
109.6 | 33099.42 | 6684.689 | 50044.39 | 2622.151 | 2674.395 | temp (K) | H2 | Water | CO | CO2 | HOAc
112.3 | 29906.31 | 6342.673 | 43868.98 | 3124.238 | 2058.69 | 101 |  |  |  |  | 8884.37
114.9 | 26709.24 | 1855.177 | 36172.67 | 2632.544 | 2050.974 | 104 |  |  |  |  | 9155.353
117.6 | 22116.13 | 3793.161 | 30827.27 | 2584.631 | 1335.269 | 106.8 |  |  |  |  | 10584.27
119.9 | 23207.19 | 3049.222 | 25408.22 | 1411.595 | 971.5197 | 109.6 |  |  |  |  | 8023.186
122.1 | 21694.29 | 2279.802 | 23028.27 | 1554.777 | 695.7599 | 112.3 |  |  |  |  | 6176.071
124.3 | 11381.38 | 1180.382 | 20938.31 | 1347.959 | 0 | 114.9 |  |  |  |  | 6152.922
126.3 | 7260.56 | 0 | 18166.53 | 1443.579 | 1480.218 | 117.6 |  |  |  |  | 4005.806
128.7 | 15555.57 | 2171.542 | 19528.4 | 1504.323 | 988.4803 | 119.9 |  |  |  |  | 2914.559
130.8 | 8738.711 | 3756.641 | 17787.53 | 1943.724 | 1570.709 | 122.1 |  |  |  |  | 2087.28
133 | 925.8075 | 2447.221 | 17987.57 | 2476.907 | 1024.95 | 124.3 |  |  |  |  | 0
135.2 | 6112.904 | 5357.8 | 17727.62 | 2230.089 | 1019.19 | 126.3 |  |  |  |  | 4440.655
137.4 | 0 | 3898.38 | 15827.66 | 3193.271 | 1173.43 | 128.7 |  |  |  |  | 2965.441
139.7 | 2391.055 | 4394.441 | 16248.61 | 3240.234 | 1829.681 | 130.8 |  |  |  |  | 4712.128
142 | 8682.11 | 4080.502 | 18419.57 | 3087.197 | 1275.932 | 133 |  |  |  |  | 3074.849
144.6 | 4885.042 | 5793.006 | 15003.26 | 3935.503 | 2518.216 | 135.2 |  |  |  |  | 3057.569
147 | 9880.056 | 3994.547 | 16165.12 | 4036.248 | 4236.478 | 137.4 |  |  |  |  | 3520.29
149.3 | 5371.111 | 5650.608 | 14526.08 | 4763.211 | 8162.729 | 139.7 |  |  |  |  | 5489.043
152.1 | 3981.961 | 10004.07 | 12601.59 | 5739.079 | 14259.03 | 142 |  |  |  |  | 3827.796
154.4 | 7473.016 | 13110.13 | 15342.54 | 7586.042 | 23985.29 | 144.6 |  |  |  |  | 7554.647
156.7 | 16364.07 | 20376.19 | 20493.49 | 11103.01 | 39701.54 | 147 |  |  |  |  | 12709.43
159 | 25455.13 | 29962.26 | 27154.45 | 15709.97 | 59467.79 | 149.3 |  |  |  |  | 24488.19
161.3 | 43846.18 | 42108.32 | 34195.4 | 20166.93 | 77944.04 | 152.1 |  |  |  |  | 42777.1
163.5 | 57033.28 | 57388.9 | 36185.45 | 19720.11 | 63398.28 | 154.4 |  |  |  |  | 71955.86
166.1 | 63536.21 | 49951.4 | 26179.13 | 13388.42 | 34960.56 | 156.7 |  |  |  |  | 119104.6
168 | 48811.43 | 45115.54 | 20766.44 | 12210.26 | 28988.77 | 159 |  |  |  |  | 178403.4
170.5 | 41110.4 | 46002.56 | 17499.22 | 11014.78 | 29099.04 | 161.3 |  |  |  |  | 233832.1
172.7 | 34497.5 | 50523.14 | 19549.26 | 11907.97 | 32703.28 | 163.5 |  |  |  |  | 190194.8
175 | 29188.55 | 53209.2 | 17380.22 | 11924.93 | 29959.53 | 166.1 |  |  |  |  | 104881.7
177.2 | 28375.65 | 48469.78 | 14880.26 | 9318.112 | 22683.77 | 168 |  |  |  |  | 86966.31
179.8 | 23178.58 | 48282.28 | 12913.95 | 10126.42 | 17746.06 | 170.5 |  |  |  |  | 87297.13
182.1 | 24869.64 | 47018.34 | 11184.9 | 9203.381 | 15482.31 | 172.7 |  |  |  |  | 98109.85
184.4 | 20160.69 | 45534.41 | 9685.859 | 8230.345 | 13288.56 | 175 |  |  |  |  | 89878.6
186.6 | 23047.79 | 47144.99 | 8675.902 | 8463.527 | 12202.8 | 177.2 |  |  |  |  | 68051.32
188.9 | 18538.84 | 44641.05 | 7146.856 | 8280.49 | 11139.05 | 179.8 |  |  |  |  | 53238.17
191.5 | 19041.78 | 43823.55 | 7330.544 | 7948.796 | 10231.34 | 182.1 |  |  |  |  | 46446.93
193.8 | 11032.83 | 45089.61 | 5891.498 | 7235.759 | 10787.59 | 184.4 |  |  |  |  | 39865.68
196.1 | 16223.89 | 43775.67 | 5642.453 | 7822.723 | 10453.84 | 186.6 |  |  |  |  | 36608.4
198.4 | 12714.94 | 43261.73 | 4253.407 | 6889.686 | 10300.09 | 188.9 |  |  |  |  | 33417.15
200.7 | 9505.996 | 43777.79 | 4884.361 | 6726.649 | 9956.339 | 191.5 |  |  |  |  | 30694.01
202.9 | 13093.09 | 43018.37 | 6024.405 | 7219.831 | 9620.579 | 193.8 |  |  |  |  | 32362.76
205.5 | 23396.02 | 42920.88 | 5078.092 | 6438.137 | 9312.863 | 196.1 |  |  |  |  | 31361.51
207.8 | 30787.08 | 40086.94 | 3809.047 | 6455.101 | 9499.114 | 198.4 |  |  |  |  | 30900.26
210.1 | 44578.13 | 42813 | 5090.001 | 6952.064 | 9265.365 | 200.7 | 100380.2 | 46277.79 | 50488.44 | 85672.66 | 29869.02
212.3 | 54365.23 | 40453.58 | 4800.044 | 6775.246 | 8649.605 | 202.9 | 100523.7 | 45518.37 | 50602.44 | 85721.98 | 28861.74
214.6 | 68356.29 | 43089.64 | 4100.999 | 6252.209 | 8855.856 | 205.5 | 100935.8 | 45420.88 | 50507.81 | 85643.81 | 27938.59
217.2 | 83059.22 | 41272.14 | 1684.686 | 6210.515 | 8368.14 | 207.8 | 101231.5 | 42586.94 | 50380.9 | 85645.51 | 28497.34
219.5 | 104450.3 | 39798.2 | 3285.641 | 6717.478 | 8484.391 | 210.1 | 101783.1 | 45313 | 50509 | 85695.21 | 27796.1
221.4 | 132325.5 | 41082.34 | 3472.951 | 5779.318 | 8092.599 | 212.3 | 102174.6 | 42953.58 | 50480 | 85677.52 | 25948.82
224 | 160628.4 | 41494.84 | 3326.639 | 6477.624 | 8694.882 | 214.6 | 102734.3 | 45589.64 | 50410.1 | 85625.22 | 26567.57
226.3 | 187119.5 | 37380.9 | 2657.593 | 6194.587 | 8341.134 | 217.2 | 103322.4 | 43772.14 | 50168.47 | 85621.05 | 25104.42
228.6 | 225910.5 | 38766.97 | 2878.547 | 5701.55 | 8037.385 | 219.5 | 104178 | 42298.2 | 50328.56 | 85671.75 | 25453.17
230.9 | 268701.6 | 39173.03 | 3559.502 | 4928.513 | 7303.636 | 221.4 | 105293 | 43582.34 | 50347.3 | 85577.93 | 24277.8
233.5 | 300404.5 | 38465.53 | 3373.189 | 5876.82 | 7545.919 | 224 | 106425.1 | 43994.84 | 50332.66 | 85647.76 | 26084.65
235.8 | 350595.6 | 38571.59 | 2124.144 | 5883.783 | 7442.17 | 226.3 | 107484.8 | 39880.9 | 50265.76 | 85619.46 | 25023.4
238 | 397782.7 | 36462.17 | 3414.187 | 5366.965 | 6986.411 | 228.6 | 109036.4 | 41266.97 | 50287.85 | 85570.16 | 24112.15
240.3 | 420273.7 | 36158.23 | 1995.141 | 4363.928 | 6242.662 | 230.9 | 110748.1 | 41673.03 | 50355.95 | 85492.85 | 21910.91
242.6 | 464664.8 | 36044.29 | 2146.096 | 5720.891 | 6068.913 | 233.5 | 112016.2 | 40965.53 | 50337.32 | 85587.68 | 22637.76
245.2 | 513067.7 | 35866.8 | 2599.783 | 5429.197 | 5901.196 | 235.8 | 114023.8 | 41071.59 | 50212.41 | 85588.38 | 22326.51
247.5 | 553858.8 | 33532.86 | 2900.738 | 4466.161 | 5767.448 | 238 | 115911.3 | 38962.17 | 50341.42 | 85536.7 | 20959.23
249.7 | 597845.9 | 34293.44 | 2060.781 | 4469.343 | 5531.688 | 240.3 | 116810.9 | 38658.23 | 50199.51 | 85436.39 | 18727.98
252 | 630336.9 | 34999.5 | 1391.735 | 4476.306 | 5497.939 | 242.6 | 118586.6 | 38544.29 | 50214.61 | 85572.09 | 18206.74
254.3 | 659328 | 32825.56 | 2742.69 | 5143.269 | 5404.19 | 245.2 | 120522.7 | 38366.8 | 50259.98 | 85542.92 | 17703.59
256.2 | 685703.2 | 33289.69 | 0 | 5865.108 | 4802.397 | 247.5 | 122154.4 | 36032.86 | 50290.07 | 85446.62 | 17302.34
259.2 | 703422 | 33014.12 | 1207.332 | 3678.539 | 4822.725 | 249.7 | 123913.8 | 36793.44 | 50206.08 | 85446.93 | 16595.06
261.5 | 732413 | 32070.18 | 2568.286 | 4795.502 | 4428.976 | 252 | 125213.5 | 37499.5 | 50139.17 | 85447.63 | 16493.82
263.7 | 743800.1 | 30160.76 | 1528.33 | 4468.684 | 4073.216 | 254.3 | 126373.1 | 35325.56 | 50274.27 | 85514.33 | 16212.57
266 | 738791.2 | 29416.82 | 529.2839 | 3825.647 | 3219.467 | 256.2 | 127428.1 | 35789.69 | 50000 | 85586.51 | 14407.19
268.3 | 727282.2 | 30232.88 | 1140.238 | 3912.61 | 2575.718 | 259.2 | 128136.9 | 35514.12 | 50120.73 | 85367.85 | 14468.17
270.9 | 688485.2 | 26135.39 | 2753.926 | 4290.917 | 3288.002 | 261.5 | 129296.5 | 34570.18 | 50256.83 | 85479.55 | 13286.93
273.2 | 651676.2 | 27581.45 | 1144.88 | 4187.88 | 3794.253 | 263.7 | 129752 | 32660.76 | 50152.83 | 85446.87 | 12219.65
275.4 | 587763.3 | 26042.03 | 3624.924 | 3261.062 | 2948.493 | 266 | 129551.6 | 31916.82 | 50052.93 | 85382.56 | 9658.401
277.7 | 536254.4 | 25538.09 | 2875.878 | 3538.025 | 2784.744 | 268.3 | 129091.3 | 32732.88 | 50114.02 | 85391.26 | 7727.154
279.9 | 482741.5 | 26648.67 | 3155.921 | 4641.207 | 3018.984 | 270.9 | 127539.4 | 28635.39 | 50275.39 | 85429.09 | 9864.005
282.5 | 466644.4 | 24801.17 | 4239.609 | 3059.513 | 2261.268 | 273.2 | 126067 | 30081.45 | 50114.49 | 85418.79 | 11382.76
284.8 | 430735.4 | 26387.23 | 4440.563 | 3856.477 | 2507.519 | 275.4 | 123510.5 | 28542.03 | 50362.49 | 85326.11 | 8845.479
287.1 | 404926.5 | 24603.29 | 3531.518 | 2673.44 | 2773.77 | 277.7 | 121450.2 | 28038.09 | 50287.59 | 85353.8 | 8354.232
289.4 | 380617.6 | 26749.36 | 2872.472 | 2790.403 | 2560.021 | 279.9 | 119309.7 | 29148.67 | 50315.59 | 85464.12 | 9056.952
291.7 | 365508.6 | 27365.42 | 3843.426 | 2437.366 | 2446.272 | 282.5 | 118665.8 | 27301.17 | 50423.96 | 85305.95 | 6783.804
294.3 | 342411.5 | 29277.92 | 3567.114 | 2025.672 | 1848.556 | 284.8 | 117229.4 | 28887.23 | 50444.06 | 85385.65 | 7522.557
296.3 | 331290.7 | 29767.54 | 3105.335 | 2011.293 | 1868.774 | 287.1 | 116197.1 | 27103.29 | 50353.15 | 85267.34 | 8321.31
298.9 | 320093.7 | 30350.04 | 4309.023 | 2259.599 | 2351.058 | 289.4 | 115224.7 | 29249.36 | 50287.25 | 85279.04 | 7680.063
301.2 | 304184.7 | 32446.1 | 6089.977 | 2306.562 | 1497.309 | 291.7 | 114620.3 | 29865.42 | 50384.34 | 85243.74 | 7338.816
303.5 | 284575.8 | 34332.16 | 2560.932 | 2133.525 | 1623.56 | 294.3 | 113696.5 | 31777.92 | 50356.71 | 85202.57 | 5545.668
305.7 | 272562.9 | 33882.74 | 2070.975 | 1126.707 | 1547.8 | 296.3 | 113251.6 | 32267.54 | 50310.53 | 85201.13 | 5606.322
308.3 | 259865.8 | 33595.25 | 1204.663 | 2415.013 | 1620.084 | 298.9 | 112803.7 | 32850.04 | 50430.9 | 85225.96 | 7053.174
310.6 | 250656.8 | 36241.31 | 3095.617 | 1041.977 | 1656.335 | 301.2 | 112167.4 | 34946.1 | 50609 | 85230.66 | 4491.927
312.9 | 239247.9 | 34777.37 | 1626.571 | 2048.94 | 1742.586 | 303.5 | 111383 | 36832.16 | 50256.09 | 85213.35 | 4870.68
315.2 | 238139 | 32073.43 | 2717.526 | 1945.903 | 1838.837 | 305.7 | 110902.5 | 36382.74 | 50207.1 | 85112.67 | 4643.401
317.4 | 230726.1 | 29304.01 | 2247.569 | 2119.085 | 1293.077 | 308.3 | 110394.6 | 36095.25 | 50120.47 | 85241.5 | 4860.252
320 | 215729 | 23816.51 | 2451.257 | 2217.391 | 1255.361 | 310.6 | 110026.3 | 38741.31 | 50309.56 | 85104.2 | 4969.005
322.3 | 205920 | 25312.57 | 1812.211 | 1844.355 | 2141.612 | 312.9 | 109569.9 | 37277.37 | 50162.66 | 85204.89 | 5227.758
324.6 | 216711.1 | 20528.63 | 1803.165 | 1431.318 | 1467.863 | 315.2 | 109525.6 | 34573.43 | 50271.75 | 85194.59 | 5516.511
326.9 | 201702.2 | 20924.69 | 2834.12 | 2108.281 | 1454.114 | 317.4 | 109229 | 31804.01 | 50224.76 | 85211.91 | 3879.232
329.2 | 206993.2 | 20120.76 | 3835.074 | 1055.244 | 1790.365 | 320 | 108629.2 | 26316.51 | 50245.13 | 85221.74 | 3766.083
331.7 | 203592.2 | 19857.78 | 2187.851 | 1179.769 | 1280.638 | 322.3 | 108236.8 | 27812.57 | 50181.22 | 85184.44 | 6424.836
333.7 | 198171.4 | 17677.4 | 1466.072 | 945.3895 | 2130.856 | 324.6 | 108668.4 | 23028.63 | 50180.32 | 85143.13 | 4403.589
336.3 | 195074.3 | 18089.9 | 1509.759 | 553.6957 | 1773.14 | 326.9 | 108068.1 | 23424.69 | 50283.41 | 85210.83 | 4362.343
338.6 | 188365.3 | 19885.96 | 2730.714 | 800.6589 | 909.3913 | 329.2 | 108279.7 | 22620.76 | 50383.51 | 85105.52 | 5371.096
340.9 | 185856.4 | 17392.02 | 2951.668 | 47.62207 | 1185.642 | 331.7 | 108143.7 | 22357.78 | 50218.79 | 85117.98 | 3841.914
343.2 | 183947.5 | 20148.08 | 3212.623 | 984.5853 | 1681.893 | 333.7 | 107926.9 | 20177.4 | 50146.61 | 85094.54 | 6392.569
345.4 | 185634.6 | 18238.66 | 5552.666 | 577.7674 | 1616.134 | 336.3 | 107803 | 20589.9 | 50150.98 | 85055.37 | 5319.421
348 | 179037.5 | 19261.17 | 3086.354 | 1136.074 | 1118.417 | 338.6 | 107534.6 | 22385.96 | 50273.07 | 85080.07 | 2728.174
350.3 | 177228.5 | 19227.23 | 4317.308 | 763.0368 | 1544.668 | 340.9 | 107434.3 | 19892.02 | 50295.17 | 85004.76 | 3556.927
352.6 | 179319.6 | 16353.29 | 4778.262 | 0 | 1500.919 | 343.2 | 107357.9 | 22648.08 | 50321.26 | 85098.46 | 5045.68
354.9 | 176810.7 | 18319.35 | 3049.217 | 1106.963 | 1547.17 | 345.4 | 107425.4 | 20738.66 | 50555.27 | 85057.78 | 4848.401
357.5 | 167613.6 | 19201.85 | 5282.904 | 615.2694 | 2369.454 | 348 | 107161.5 | 21761.17 | 50308.64 | 85113.61 | 3355.252
359.5 | 178592.8 | 19331.47 | 4241.126 | 220.8895 | 1099.673 | 350.3 | 107089.1 | 21727.23 | 50431.73 | 85076.3 | 4634.005
362.1 | 173395.7 | 18673.97 | 5374.813 | 1399.196 | 1451.956 | 352.6 | 107172.8 | 18853.29 | 50477.83 | 85000 | 4502.758
364.4 | 170086.7 | 18320.03 | 7405.767 | 1796.159 | 1568.207 | 354.9 | 107072.4 | 20819.35 | 50304.92 | 85110.7 | 4641.511
366.7 | 174777.8 | 16166.09 | 6396.722 | 2703.122 | 1624.458 | 357.5 | 106704.5 | 21701.85 | 50528.29 | 85061.53 | 7108.363
369 | 177168.9 | 19152.16 | 9757.676 | 2410.085 | 1680.709 | 359.5 | 107143.7 | 21831.47 | 50424.11 | 85022.09 | 3299.018
371.3 | 174859.9 | 19148.22 | 10128.63 | 3327.048 | 1386.961 | 362.1 | 106935.8 | 21173.97 | 50537.48 | 85139.92 | 4355.869
373.9 | 174962.8 | 16510.72 | 12372.32 | 4835.355 | 1579.244 | 364.4 | 106803.5 | 20820.03 | 50740.58 | 85179.62 | 4704.622
376.2 | 172653.9 | 18156.78 | 14403.27 | 4862.318 | 1335.495 | 366.7 | 106991.1 | 18666.09 | 50639.67 | 85270.31 | 4873.375
378.5 | 169045 | 17462.84 | 15304.23 | 6159.281 | 1971.746 | 369 | 107086.8 | 21652.16 | 50975.77 | 85241.01 | 5042.128
380.7 | 183732.1 | 17443.42 | 17714.27 | 7102.463 | 925.9866 | 371.3 | 106994.4 | 21648.22 | 51012.86 | 85332.7 | 4160.882
383 | 193223.1 | 19009.48 | 20305.22 | 7999.426 | 1502.238 | 373.9 | 106998.5 | 19010.72 | 51237.23 | 85483.54 | 4737.733
385.6 | 198226 | 17311.99 | 25358.91 | 11647.73 | 1424.521 | 376.2 | 106906.2 | 20656.78 | 51440.33 | 85486.23 | 4006.486
387.9 | 204217.1 | 17198.05 | 30209.87 | 13784.7 | 1140.772 | 378.5 | 106761.8 | 19962.84 | 51530.42 | 85615.93 | 5915.239
390.2 | 227408.1 | 18644.11 | 34790.82 | 17501.66 | 2057.024 | 380.7 | 107349.3 | 19943.42 | 51771.43 | 85710.25 | 2777.96
392.4 | 240595.2 | 20144.69 | 39830.86 | 21984.84 | 1641.264 | 383 | 107728.9 | 21509.48 | 52030.52 | 85799.94 | 4506.713
395 | 249298.2 | 18627.19 | 44684.55 | 26773.15 | 1553.547 | 385.6 | 107929 | 19811.99 | 52535.89 | 86164.77 | 4273.564
397 | 273577.4 | 17336.81 | 52122.77 | 33368.77 | 1713.766 | 387.9 | 108168.7 | 19698.05 | 53020.99 | 86378.47 | 3422.317
399.6 | 290280.3 | 17659.31 | 60336.46 | 39557.07 | 1586.05 | 390.2 | 109096.3 | 21144.11 | 53479.08 | 86750.17 | 6171.071
401.9 | 304571.3 | 18585.37 | 69897.42 | 46554.04 | 1692.301 | 392.4 | 109623.8 | 22644.69 | 53983.09 | 87198.48 | 4923.791
404.2 | 342662.4 | 16861.43 | 81498.37 | 53831 | 2108.552 | 395 | 109971.9 | 21127.19 | 54468.46 | 87677.31 | 4660.642
406.4 | 368449.5 | 20692.01 | 94638.41 | 65894.18 | 1482.792 | 397 | 110943.1 | 19836.81 | 55212.28 | 88336.88 | 5141.297
408.7 | 421540.5 | 19248.07 | 109309.4 | 77621.15 | 2169.043 | 399.6 | 111611.2 | 20159.31 | 56033.65 | 88955.71 | 4758.149
411.3 | 478243.5 | 21270.58 | 125863.1 | 92299.45 | 1861.327 | 401.9 | 112182.9 | 21085.37 | 56989.74 | 89655.4 | 5076.902
413.6 | 548334.5 | 18696.64 | 146064 | 113646.4 | 1957.578 | 404.2 | 113706.5 | 19361.43 | 58149.84 | 90383.1 | 6325.655
415.9 | 644625.6 | 18482.7 | 176855 | 142223.4 | 2093.829 | 406.4 | 114738 | 23192.01 | 59463.84 | 91589.42 | 4448.375
418.1 | 769912.7 | 21753.28 | 206425 | 194096.6 | 2508.069 | 408.7 | 116861.6 | 21748.07 | 60930.94 | 92762.11 | 6507.128
420.7 | 1000215.6 | 21195.78 | 243228.7 | 271664.9 | 2690.353 | 411.3 | 119129.7 | 23770.58 | 62586.31 | 94229.95 | 5583.98
423 | 1344406.7 | 17931.84 | 301819.6 | 472141.8 | 2516.604 | 413.6 | 121933.4 | 21196.64 | 64606.4 | 96364.64 | 5872.733
425.2 | 2189893.8 | 24242.42 | 379359.7 | 1127495.0 | 3990.844 | 415.9 | 125785 | 20982.7 | 67685.5 | 99222.34 | 6281.486
427.5 | 4227684.8 | 25138.48 | 484360.6 | 1402952.0 | 4247.095 | 418.1 | 130796.5 | 24253.28 | 70642.5 | 104409.7 | 7524.207
429.8 | 3906775.9 | 26084.54 | 496831.6 | 708328.9 | 3583.346 | 420.7 | 140008.6 | 23695.78 | 74322.87 | 112166.5 | 8071.058
432 | 2301863.0 | 24615.12 | 458131.6 | 290642.1 | 3067.586 | 423 | 153776.3 | 20431.84 | 80181.96 | 132214.2 | 7549.811
434.3 | 1338554.0 | 23111.19 | 421092.6 | 173579.1 | 2503.837 | 425.2 | 187595.8 | 26742.42 | 87935.97 | 197749.5 | 11972.53
436.8 | 1025753.0 | 21908.21 | 381145.4 | 132103.6 | 2274.11 | 427.5 | 269107.4 | 27638.48 | 98436.06 | 225295.2 | 12741.28
439.2 | 868048 | 24189.75 | 343367.2 | 108234.4 | 2282.372 | 429.8 | 256271 | 28584.54 | 99683.16 | 155832.9 | 10750.04
441.4 | 764235.1 | 19730.33 | 301847.3 | 96137.54 | 2086.612 | 432 | 192074.5 | 27115.12 | 95813.16 | 114064.2 | 9202.758
443.7 | 706926.2 | 22966.39 | 264448.2 | 84924.5 | 2022.863 | 434.3 | 153542.2 | 25611.19 | 92109.26 | 102357.9 | 7511.511
446 | 643117.2 | 20972.45 | 231839.2 | 75121.46 | 2369.114 | 436.8 | 141030.1 | 24408.21 | 88114.54 | 98210.36 | 6822.33
448.6 | 586820.2 | 21474.95 | 198582.9 | 69709.77 | 2321.398 | 439.2 | 134721.9 | 26689.75 | 84336.72 | 95823.44 | 6847.116
450.9 | 553911.2 | 21001.02 | 176923.8 | 66066.73 | 2007.649 | 441.4 | 130569.4 | 22230.33 | 80184.73 | 94613.75 | 6259.836
453.2 | 512202.3 | 17767.08 | 153534.8 | 60053.69 | 1573.9 | 443.7 | 128277 | 25466.39 | 76444.82 | 93492.45 | 6068.589
455.5 | 467193.3 | 20673.14 | 136805.7 | 57110.66 | 1970.151 | 446 | 125724.7 | 23472.45 | 73183.92 | 92512.15 | 7107.343
457.7 | 440780.4 | 20943.72 | 124445.8 | 55323.84 | 2244.391 | 448.6 | 123472.8 | 23974.95 | 69858.29 | 91970.98 | 6964.194
460 | 411571.5 | 18699.78 | 118326.7 | 50510.8 | 2190.642 | 450.9 | 122156.4 | 23501.02 | 67692.38 | 91606.67 | 6022.947
462.2 | 388258.6 | 21020.36 | 112226.8 | 48443.98 | 1924.882 | 453.2 | 120488.1 | 20267.08 | 65353.48 | 91005.37 | 4721.7
464.9 | 370765.5 | 19438.34 | 106271.4 | 46766.07 | 2409.177 | 455.5 | 118687.7 | 23173.14 | 63680.57 | 90711.07 | 5910.453
467.1 | 341652.6 | 19238.92 | 101191.4 | 43909.25 | 1863.417 | 457.7 | 117631.2 | 23443.72 | 62444.58 | 90532.38 | 6733.174
469.4 | 319943.6 | 19394.98 | 97512.38 | 40736.22 | 2409.668 | 460 | 116462.9 | 21199.78 | 61832.67 | 90051.08 | 6571.927
472 | 302746.5 | 19927.49 | 92766.07 | 41184.52 | 2341.952 | 462.2 | 115530.3 | 23520.36 | 61222.68 | 89844.4 | 5774.647
474.3 | 296037.6 | 16883.55 | 91897.02 | 39141.49 | 2248.203 | 464.9 | 114830.6 | 21938.34 | 60627.14 | 89676.61 | 7227.532
476.5 | 283924.7 | 14914.13 | 88477.07 | 36514.67 | 2092.443 | 467.1 | 113666.1 | 21738.92 | 60119.14 | 89390.93 | 5590.252
478.8 | 276215.8 | 20100.19 | 86818.02 | 35421.63 | 2618.694 | 469.4 | 112797.7 | 21894.98 | 59751.24 | 89073.62 | 7229.005
481.1 | 262606.8 | 17746.25 | 85078.98 | 33558.6 | 2424.945 | 472 | 112109.9 | 22427.49 | 59276.61 | 89118.45 | 7025.856
483.4 | 252797.9 | 19992.31 | 81439.93 | 31545.56 | 2021.196 | 474.3 | 111841.5 | 19383.55 | 59189.7 | 88914.15 | 6744.61
486 | 231600.8 | 17594.81 | 80683.62 | 29283.86 | 2183.48 | 476.5 | 111357 | 17414.13 | 58847.71 | 88651.47 | 6277.33
488.2 | 233087.9 | 18065.39 | 76173.66 | 28427.05 | 2347.72 | 478.8 | 111048.6 | 22600.19 | 58681.8 | 88542.16 | 7856.083
490.5 | 209278.9 | 18051.45 | 77964.61 | 27524.01 | 2193.971 | 481.1 | 110504.3 | 20246.25 | 58507.9 | 88355.86 | 7274.836
492.8 | 205070 | 15567.51 | 74245.57 | 25150.97 | 2140.223 | 483.4 | 110111.9 | 22492.31 | 58143.99 | 88154.56 | 6063.589
495 | 199757.1 | 19748.09 | 75095.61 | 25574.16 | 2664.463 | 486 | 109264 | 20094.81 | 58068.36 | 87928.39 | 6550.441
497.6 | 188360 | 18790.6 | 74459.3 | 23192.46 | 2436.746 | 488.2 | 109323.5 | 20565.39 | 57617.37 | 87842.7 | 7043.161
499.9 | 184451.1 | 17576.66 | 74430.25 | 21959.42 | 2482.997 | 490.5 | 108371.2 | 20551.45 | 57796.46 | 87752.4 | 6581.914
502.2 | 170542.1 | 19942.72 | 70631.21 | 21786.39 | 2619.249 | 492.8 | 108202.8 | 18067.51 | 57424.56 | 87515.1 | 6420.668
504.4 | 166529.2 | 18953.3 | 71951.25 | 19459.57 | 2383.489 | 495 | 107990.3 | 22248.09 | 57509.56 | 87557.42 | 7993.388
506.7 | 161420.3 | 18049.36 | 67792.21 | 19506.53 | 1819.74 | 497.6 | 107534.4 | 21290.6 | 57445.93 | 87319.25 | 7310.239
509 | 154111.3 | 16785.42 | 67573.16 | 19003.5 | 2075.991 | 499.9 | 107378 | 20076.66 | 57443.03 | 87195.94 | 7448.992
511.6 | 141614.3 | 18927.92 | 65566.85 | 16511.8 | 2198.275 | 502.2 | 106821.7 | 22442.72 | 57063.12 | 87178.64 | 7857.746
513.5 | 142689.5 | 17312.06 | 64494.16 | 15633.64 | 2376.482 | 504.4 | 106661.2 | 21453.3 | 57195.13 | 86945.96 | 7150.466
516.1 | 123192.4 | 13804.57 | 61437.85 | 14861.95 | 2338.766 | 506.7 | 106456.8 | 20549.36 | 56779.22 | 86950.65 | 5459.219
518.4 | 121483.5 | 17410.63 | 61068.8 | 14208.91 | 1985.017 | 509 | 106164.5 | 19285.42 | 56757.32 | 86900.35 | 6227.972
520.7 | 116274.5 | 16796.69 | 58289.76 | 12365.87 | 2351.268 | 511.6 | 105664.6 | 21427.92 | 56556.68 | 86651.18 | 6594.824
523.3 | 103477.5 | 16449.19 | 58973.44 | 12724.18 | 2293.552 | 513.5 | 105707.6 | 19812.06 | 56449.42 | 86563.36 | 7129.446
525.6 | 103268.5 | 14065.25 | 58114.4 | 12641.14 | 2949.803 | 516.1 | 104927.7 | 16304.57 | 56143.78 | 86486.19 | 7016.297
527.8 | 102955.6 | 15335.83 | 58124.44 | 10784.33 | 2694.043 | 518.4 | 104859.3 | 19910.63 | 56106.88 | 86420.89 | 5955.05
530.1 | 89346.68 | 15881.89 | 56615.39 | 11311.29 | 2950.294 | 520.7 | 104651 | 19296.69 | 55828.98 | 86236.59 | 7053.804
532.4 | 88737.73 | 15847.95 | 57416.35 | 9638.252 | 2426.545 | 523.3 | 104139.1 | 18949.19 | 55897.34 | 86272.42 | 6880.655
534.7 | 80628.79 | 14124.01 | 55767.3 | 8585.215 | 2552.796 | 525.6 | 104130.7 | 16565.25 | 55811.44 | 86264.11 | 8849.408
537.2 | 80227.76 | 15451.04 | 51860.08 | 8199.741 | 2603.069 | 527.8 | 104118.2 | 17835.83 | 55812.44 | 86078.43 | 8082.128
539.5 | 70518.82 | 14257.1 | 51281.03 | 8416.704 | 3069.32 | 530.1 | 103573.9 | 18381.89 | 55661.54 | 86131.13 | 8850.882
541.7 | 66005.91 | 13187.68 | 51391.08 | 8319.886 | 2473.56 | 532.4 | 103549.5 | 18347.95 | 55741.63 | 85963.83 | 7279.635
544 | 67696.97 | 9913.738 | 51602.03 | 6776.849 | 3059.811 | 534.7 | 103225.2 | 16624.01 | 55576.73 | 85858.52 | 7658.388
546.6 | 65599.9 | 14346.24 | 52025.72 | 6445.155 | 2902.095 | 537.2 | 103209.1 | 17951.04 | 55186.01 | 85819.97 | 7809.207
548.8 | 60687 | 15856.82 | 50685.76 | 7318.338 | 2746.335 | 539.5 | 102820.8 | 16757.1 | 55128.1 | 85841.67 | 9207.96
551.1 | 67278.05 | 16772.88 | 51266.72 | 6155.301 | 2642.586 | 541.7 | 102640.2 | 15687.68 | 55139.11 | 85831.99 | 7420.68
553.4 | 53469.11 | 14508.94 | 49647.67 | 5542.264 | 3188.837 | 544 | 102707.9 | 12413.74 | 55160.2 | 85677.68 | 9179.433
555.6 | 50056.2 | 15529.52 | 49587.72 | 4935.446 | 2743.077 | 546.6 | 102624 | 16846.24 | 55202.57 | 85644.52 | 8706.285
557.9 | 45247.26 | 12795.58 | 48408.67 | 4412.409 | 3139.328 | 548.8 | 102427.5 | 18356.82 | 55068.58 | 85731.83 | 8239.005
560.5 | 46950.19 | 15728.09 | 49452.36 | 4250.716 | 3071.612 | 551.1 | 102691.1 | 19272.88 | 55126.67 | 85615.53 | 7927.758
562.4 | 47425.41 | 11302.22 | 46789.67 | 4062.555 | 2319.819 | 553.4 | 102138.8 | 17008.94 | 54964.77 | 85554.23 | 9566.511
564.7 | 49916.46 | 12608.28 | 48560.62 | 3659.518 | 2826.071 | 555.6 | 102002.2 | 18029.52 | 54958.77 | 85493.54 | 8229.232
567.3 | 49219.4 | 14310.79 | 47724.31 | 4137.824 | 3158.354 | 557.9 | 101809.9 | 15295.58 | 54840.87 | 85441.24 | 9417.985
569.6 | 42210.45 | 12126.85 | 49075.26 | 3654.787 | 2604.605 | 560.5 | 101878 | 18228.09 | 54945.24 | 85425.07 | 9214.836
571.8 | 36097.55 | 11757.43 | 48445.31 | 3377.969 | 2878.846 | 562.4 | 101897 | 13802.22 | 54678.97 | 85406.26 | 6959.458
574.1 | 50988.6 | 9723.49 | 49366.26 | 4474.933 | 2985.097 | 564.7 | 101996.7 | 15108.28 | 54856.06 | 85365.95 | 8478.212
576.7 | 40491.54 | 13795.99 | 48459.95 | 2693.239 | 3007.38 | 567.3 | 101968.8 | 16810.79 | 54772.43 | 85413.78 | 9475.063
578.9 | 44078.63 | 11076.57 | 48789.99 | 3736.421 | 3421.62 | 569.6 | 101688.4 | 14626.85 | 54907.53 | 85365.48 | 7813.816
581.2 | 39269.69 | 11292.63 | 50340.95 | 2713.384 | 2897.872 | 571.8 | 101443.9 | 14257.43 | 54844.53 | 85337.8 | 8636.537
583.4 | 33556.78 | 11233.21 | 48840.99 | 3496.566 | 3122.112 | 574.1 | 102039.5 | 12223.49 | 54936.63 | 85447.49 | 8955.29
585.7 | 35947.84 | 13449.27 | 50341.94 | 3733.53 | 3348.363 | 576.7 | 101619.7 | 16295.99 | 54845.99 | 85269.32 | 9022.141
588.3 | 42150.77 | 12501.78 | 51155.63 | 3961.836 | 3260.647 | 578.9 | 101763.1 | 13576.57 | 54879 | 85373.64 | 10264.86
590.2 | 33325.99 | 10545.92 | 50462.94 | 3593.675 | 3228.854 | 581.2 | 101570.8 | 13792.63 | 55034.09 | 85271.34 | 8693.615
592.5 | 29117.04 | 10941.98 | 51773.9 | 2490.638 | 3245.105 | 583.4 | 101342.3 | 13733.21 | 54884.1 | 85349.66 | 9366.335
595 | 28916.02 | 12639 | 52576.67 | 2145.163 | 3205.378 | 585.7 | 101437.9 | 15949.27 | 55034.19 | 85373.35 | 10045.09
597.3 | 31807.07 | 11745.06 | 54467.63 | 3412.126 | 3791.629 | 588.3 | 101686 | 15001.78 | 55115.56 | 85396.18 | 9781.94
599.6 | 34198.13 | 13371.12 | 54298.58 | 2939.09 | 2817.88 | 590.2 | 101333 | 13045.92 | 55046.29 | 85359.37 | 9686.562
[6 empty] | 592.5 | 101164.7 | 13441.98 | 55177.39 | 85249.06 | 9735.315
[6 empty] | 595 | 101156.6 | 15139 | 55257.67 | 85214.52 | 9616.134
[6 empty] | 597.3 | 101272.3 | 14245.06 | 55446.76 | 85341.21 | 11374.89
[6 empty] | 599.6 | 101367.9 | 15871.12 | 55429.86 | 85293.91 | 8453.64