## Sheet1
Temperature | H2 | Water | CO | 39 | Propylene | CO2 | Furan | Furfural
120.1137 | 0 | 0 | 0 | 9.781908e-11 | 1.959873e-10 | 0 | 8.272613e-11 | 1.307762e-10
119.8492 | 8.898641e-10 | 3.470676e-09 | 2.883804e-09 | 9.780636e-11 | 2.93762e-10 | 1.7498e-09 | 2.783135e-10 | 2.285382e-10
120.1137 | 4.22e-09 | 5.211e-09 | 3.0732e-09 | 1.956191e-10 | 1.959873e-10 | 1.19e-09 | 2.783261e-10 | 1.307762e-10
120.1137 | 4.44e-09 | 4.021e-09 | 3.1632e-09 | 1.956191e-10 | 2.937873e-10 | 9.77e-10 | 8.272613e-11 | 1.307762e-10
119.8492 | 4.000864e-09 | 3.470676e-09 | 3.353804e-09 | 2.938064e-10 | 1.95962e-10 | 8.378e-10 | 1.805135e-10 | 2.285382e-10
119.717 | 3.111296e-09 | 2.600514e-09 | 2.884105e-09 | 9.78e-11 | 1.959493e-10 | 6.977e-10 | 2.783072e-10 | 2.285192e-10
119.9814 | 3.780432e-09 | 2.390838e-09 | 2.883502e-09 | 9.781272e-11 | 1.959746e-10 | 6.279e-10 | 1.805198e-10 | 1.307572e-10
119.9814 | 3.550432e-09 | 2.280838e-09 | 2.793502e-09 | 9.781272e-11 | 2.937746e-10 | 6.979e-10 | 1.805198e-10 | 2.285572e-10
119.9814 | 4.220432e-09 | 2.170838e-09 | 3.073502e-09 | 9.781272e-11 | 1.959746e-10 | 5.579e-10 | 8.271981e-11 | 3.29572e-11
119.8492 | 3.780864e-09 | 1.950676e-09 | 2.793804e-09 | 9.780636e-11 | 1.95962e-10 | 6.278e-10 | 1.805135e-10 | 3.293821e-11
120.2459 | 3.999568e-09 | 1.841162e-09 | 2.882898e-09 | 9.782544e-11 | 1.96e-10 | 6.281e-10 | 2.783325e-10 | 1.307952e-10
119.9814 | 4.220432e-09 | 2.170838e-09 | 3.073502e-09 | 1.956127e-10 | 1.959746e-10 | 6.279e-10 | 2.783198e-10 | 1.307572e-10
120.1137 | 4.22e-09 | 1.951e-09 | 2.7932e-09 | 9.781908e-11 | 1.959873e-10 | 5.58e-10 | 1.805261e-10 | 3.29762e-11
119.717 | 3.111296e-09 | 1.840514e-09 | 2.884105e-09 | 2.938e-10 | 1.959493e-10 | 5.577e-10 | 2.783072e-10 | 3.291922e-11
119.8492 | 3.330864e-09 | 1.950676e-09 | 2.883804e-09 | 6.359686e-15 | 1.95962e-10 | 5.578e-10 | 1.805135e-10 | 1.307382e-10
120.1137 | 3.55e-09 | 1.741e-09 | 2.8832e-09 | 9.781908e-11 | 1.959873e-10 | 5.58e-10 | 8.272613e-11 | 2.285762e-10
119.8492 | 4.220864e-09 | 1.950676e-09 | 2.983804e-09 | 9.780636e-11 | 1.95962e-10 | 4.178e-10 | 1.805135e-10 | 2.285382e-10
119.9814 | 3.550432e-09 | 2.060838e-09 | 2.883502e-09 | 1.956127e-10 | 2.937746e-10 | 5.579e-10 | 2.783198e-10 | 1.307572e-10
119.9814 | 3.780432e-09 | 1.950838e-09 | 3.073502e-09 | 1.956127e-10 | 2.937746e-10 | 4.889e-10 | 8.271981e-11 | 1.307572e-10
119.717 | 3.111296e-09 | 1.740514e-09 | 2.794105e-09 | 9.78e-11 | 1.959493e-10 | 4.187e-10 | 1.805072e-10 | 3.291922e-11
119.8492 | 3.550864e-09 | 1.950676e-09 | 2.983804e-09 | 2.938064e-10 | 3.91962e-10 | 4.888e-10 | 8.271348e-11 | 1.307382e-10
119.9814 | 3.780432e-09 | 1.950838e-09 | 2.983502e-09 | 1.956127e-10 | 1.959746e-10 | 4.889e-10 | 1.805198e-10 | 1.307572e-10
120.1137 | 3.78e-09 | 2.171e-09 | 2.9832e-09 | 9.781908e-11 | 2.937873e-10 | 4.88e-10 | 1.805261e-10 | 1.307762e-10
120.1137 | 3.55e-09 | 1.951e-09 | 2.7932e-09 | 9.781908e-11 | 9.818733e-11 | 4.19e-10 | 1.805261e-10 | 3.29762e-11
119.8492 | 3.550864e-09 | 1.850676e-09 | 3.073804e-09 | 9.780636e-11 | 1.95962e-10 | 5.578e-10 | 1.805135e-10 | 2.285382e-10
119.8492 | 3.330864e-09 | 1.850676e-09 | 2.793804e-09 | 9.780636e-11 | 1.95962e-10 | 4.188e-10 | 1.805135e-10 | 1.307382e-10
119.9814 | 3.330432e-09 | 1.740838e-09 | 2.883502e-09 | 9.781272e-11 | 9.817465e-11 | 3.489e-10 | 8.271981e-11 | 3.29572e-11
120.1137 | 3.78e-09 | 1.951e-09 | 2.8832e-09 | 1.956191e-10 | 2.937873e-10 | 3.49e-10 | 1.805261e-10 | 1.307762e-10
119.8492 | 3.780864e-09 | 2.060676e-09 | 2.883804e-09 | 9.780636e-11 | 1.95962e-10 | 4.188e-10 | 1.805135e-10 | 1.307382e-10
120.1137 | 4e-09 | 1.951e-09 | 2.9832e-09 | 1.956191e-10 | 2.937873e-10 | 5.58e-10 | 2.783261e-10 | 1.307762e-10
119.9814 | 3.330432e-09 | 1.840838e-09 | 2.603502e-09 | 1.956127e-10 | 1.959746e-10 | 4.189e-10 | 1.805198e-10 | 1.307572e-10
119.9814 | 3.330432e-09 | 1.950838e-09 | 2.883502e-09 | 9.781272e-11 | 2.937746e-10 | 4.189e-10 | 1.805198e-10 | 1.307572e-10
120.2459 | 3.109568e-09 | 1.741162e-09 | 2.882898e-09 | 1.956254e-10 | 0 | 4.891e-10 | 8.273246e-11 | 1.307952e-10
120.1137 | 3.33e-09 | 1.951e-09 | 2.9832e-09 | 1.908387e-14 | 1.959873e-10 | 4.89e-10 | 1.805261e-10 | 1.307762e-10
119.717 | 2.891296e-09 | 1.740514e-09 | 2.884105e-09 | 9.78e-11 | 2.937493e-10 | 4.187e-10 | 1.805072e-10 | 2.285192e-10
120.1137 | 4e-09 | 1.851e-09 | 2.8832e-09 | 9.781908e-11 | 1.959873e-10 | 4.89e-10 | 1.805261e-10 | 1.307762e-10
120.1137 | 4.22e-09 | 1.951e-09 | 2.7932e-09 | 1.956191e-10 | 1.959873e-10 | 4.89e-10 | 1.805261e-10 | 3.29762e-11
119.8492 | 3.550864e-09 | 2.060676e-09 | 2.793804e-09 | 6.359686e-15 | 2.93762e-10 | 4.888e-10 | 1.805135e-10 | 1.307382e-10
119.9814 | 3.330432e-09 | 1.630838e-09 | 2.983502e-09 | 9.781272e-11 | 1.959746e-10 | 4.189e-10 | 1.805198e-10 | 1.307572e-10
119.8492 | 3.330864e-09 | 1.840676e-09 | 3.073804e-09 | 9.780636e-11 | 9.816198e-11 | 4.878e-10 | 1.805135e-10 | 1.307382e-10
119.717 | 3.551296e-09 | 1.740514e-09 | 2.884105e-09 | 0 | 1.959493e-10 | 3.487e-10 | 8.270716e-11 | 1.307192e-10
120.1137 | 3.78e-09 | 1.631e-09 | 2.9832e-09 | 1.908387e-14 | 2.937873e-10 | 4.19e-10 | 1.805261e-10 | 2.285762e-10
119.8492 | 4.000864e-09 | 1.950676e-09 | 2.983804e-09 | 9.780636e-11 | 2.93762e-10 | 4.188e-10 | 3.765135e-10 | 1.307382e-10
119.8492 | 3.550864e-09 | 1.950676e-09 | 2.883804e-09 | 9.780636e-11 | 2.93762e-10 | 4.878e-10 | 1.805135e-10 | 1.307382e-10
119.9814 | 3.550432e-09 | 1.840838e-09 | 2.883502e-09 | 1.956127e-10 | 2.937746e-10 | 4.889e-10 | 2.783198e-10 | 1.307572e-10
119.717 | 3.551296e-09 | 1.520514e-09 | 2.884105e-09 | 9.78e-11 | 9.814931e-11 | 4.887e-10 | 1.805072e-10 | 2.285192e-10
119.717 | 3.111296e-09 | 1.520514e-09 | 2.884105e-09 | 1.956e-10 | 1.959493e-10 | 4.877e-10 | 1.805072e-10 | 3.291922e-11
119.9814 | 2.890432e-09 | 1.520838e-09 | 2.793502e-09 | 1.956127e-10 | 2.937746e-10 | 5.579e-10 | 1.805198e-10 | 1.307572e-10
119.9814 | 4.000432e-09 | 1.740838e-09 | 2.703502e-09 | 9.781272e-11 | 1.959746e-10 | 3.489e-10 | 8.271981e-11 | 1.307572e-10
120.1137 | 3.78e-09 | 1.851e-09 | 2.9832e-09 | 1.956191e-10 | 1.959873e-10 | 3.49e-10 | 1.805261e-10 | 1.307762e-10
120.2459 | 2.669568e-09 | 1.741162e-09 | 2.792898e-09 | 1.956254e-10 | 1.96e-10 | 3.491e-10 | 1.805325e-10 | 1.307952e-10
120.1137 | 4e-09 | 1.741e-09 | 2.7932e-09 | 1.956191e-10 | 2.937873e-10 | 5.59e-10 | 1.805261e-10 | 1.307762e-10
119.8492 | 4.000864e-09 | 1.520676e-09 | 6.053804e-09 | 9.780636e-11 | 1.95962e-10 | 3.488e-10 | 1.805135e-10 | 1.307382e-10
120.1137 | 4e-09 | 1.631e-09 | 8.0932e-09 | 1.956191e-10 | 1.959873e-10 | 4.19e-10 | 1.805261e-10 | 1.307762e-10
119.9814 | 4.220432e-09 | 1.950838e-09 | 9.033502e-09 | 1.956127e-10 | 1.959746e-10 | 4.189e-10 | 1.805198e-10 | 1.307572e-10
119.9814 | 4.220432e-09 | 1.630838e-09 | 6.513502e-09 | 9.781272e-11 | 1.959746e-10 | 4.189e-10 | 8.271981e-11 | 1.307572e-10
119.5848 | 3.551728e-09 | 1.630352e-09 | 5.404407e-09 | 1.955936e-10 | 1.959366e-10 | 4.886e-10 | 8.270084e-11 | 2.285002e-10
119.8492 | 3.550864e-09 | 1.410676e-09 | 4.563804e-09 | 6.359686e-15 | 1.95962e-10 | 4.188e-10 | 8.271348e-11 | 1.307382e-10
119.9814 | 3.550432e-09 | 1.300838e-09 | 4.743502e-09 | 9.781272e-11 | 1.959746e-10 | 4.189e-10 | 2.783198e-10 | 2.285572e-10
119.9814 | 3.330432e-09 | 1.740838e-09 | 4.563502e-09 | 1.956127e-10 | 1.959746e-10 | 4.189e-10 | 8.271981e-11 | 1.307572e-10
120.1137 | 3.33e-09 | 1.521e-09 | 4.4632e-09 | 9.781908e-11 | 2.937873e-10 | 3.49e-10 | 8.272613e-11 | 3.29762e-11
119.717 | 3.551296e-09 | 1.630514e-09 | 4.744105e-09 | 9.78e-11 | 1.959493e-10 | 4.887e-10 | 1.805072e-10 | 1.307192e-10
119.8492 | 3.550864e-09 | 1.630676e-09 | 4.653804e-09 | 6.359686e-15 | 1.95962e-10 | 4.188e-10 | 8.271348e-11 | 1.307382e-10
119.9814 | 3.550432e-09 | 1.520838e-09 | 4.093502e-09 | 1.956127e-10 | 1.959746e-10 | 4.879e-10 | 8.271981e-11 | 3.29572e-11
119.9814 | 4.000432e-09 | 1.740838e-09 | 3.723502e-09 | 9.781272e-11 | 9.817465e-11 | 4.189e-10 | 2.783198e-10 | 1.307572e-10
119.8492 | 3.550864e-09 | 1.630676e-09 | 3.533804e-09 | 9.780636e-11 | 1.95962e-10 | 4.888e-10 | 1.805135e-10 | 1.307382e-10
119.8492 | 3.110864e-09 | 1.630676e-09 | 3.723804e-09 | 9.780636e-11 | 1.95962e-10 | 4.878e-10 | 1.805135e-10 | 2.285382e-10
119.8492 | 3.550864e-09 | 1.630676e-09 | 3.443804e-09 | 9.780636e-11 | 1.95962e-10 | 2.798e-10 | 1.805135e-10 | 3.293821e-11
120.1137 | 3.55e-09 | 1.521e-09 | 3.8132e-09 | 9.781908e-11 | 2.937873e-10 | 4.19e-10 | 2.783261e-10 | 1.307762e-10
120.1137 | 3.55e-09 | 1.411e-09 | 3.7232e-09 | 9.781908e-11 | 1.959873e-10 | 4.89e-10 | 1.805261e-10 | 1.307762e-10
119.9814 | 3.780432e-09 | 1.520838e-09 | 3.723502e-09 | 1.956127e-10 | 1.959746e-10 | 4.189e-10 | 1.805198e-10 | 1.307572e-10
119.717 | 3.551296e-09 | 1.520514e-09 | 3.724105e-09 | 9.78e-11 | 1.959493e-10 | 3.487e-10 | 2.783072e-10 | 3.291922e-11
119.8492 | 3.780864e-09 | 1.300676e-09 | 3.353804e-09 | 6.359686e-15 | 1.95962e-10 | 5.578e-10 | 1.805135e-10 | 1.307382e-10
119.9814 | 3.550432e-09 | 1.520838e-09 | 3.533502e-09 | 9.781272e-11 | 1.959746e-10 | 4.889e-10 | 2.783198e-10 | 1.307572e-10
119.717 | 3.331296e-09 | 1.520514e-09 | 3.634105e-09 | 9.78e-11 | 1.959493e-10 | 4.187e-10 | 1.805072e-10 | 1.307192e-10
119.8492 | 3.330864e-09 | 1.520676e-09 | 3.443804e-09 | 9.780636e-11 | 1.95962e-10 | 4.188e-10 | 8.271348e-11 | 3.293821e-11
119.8492 | 4.000864e-09 | 1.300676e-09 | 3.443804e-09 | 1.956064e-10 | 2.93762e-10 | 3.488e-10 | 1.805135e-10 | 1.307382e-10
119.8492 | 3.780864e-09 | 1.630676e-09 | 3.353804e-09 | 6.359686e-15 | 2.93762e-10 | 3.488e-10 | 2.783135e-10 | 1.307382e-10
119.8492 | 4.220864e-09 | 1.410676e-09 | 3.533804e-09 | 9.780636e-11 | 2.93762e-10 | 4.188e-10 | 1.805135e-10 | 1.307382e-10
120.1137 | 3.33e-09 | 1.411e-09 | 3.4432e-09 | 1.956191e-10 | 1.959873e-10 | 4.89e-10 | 1.805261e-10 | 3.29762e-11
120.1137 | 4.22e-09 | 1.191e-09 | 3.3532e-09 | 9.781908e-11 | 2.937873e-10 | 4.19e-10 | 1.805261e-10 | 1.307762e-10
119.9814 | 3.330432e-09 | 1.520838e-09 | 3.253502e-09 | 1.956127e-10 | 2.937746e-10 | 4.189e-10 | 1.805198e-10 | 1.307572e-10
119.8492 | 3.330864e-09 | 1.410676e-09 | 3.443804e-09 | 9.780636e-11 | 1.95962e-10 | 4.888e-10 | 1.805135e-10 | 1.307382e-10
119.8492 | 3.330864e-09 | 1.520676e-09 | 3.253804e-09 | 9.780636e-11 | 9.816198e-11 | 4.188e-10 | 1.805135e-10 | 2.285382e-10
119.717 | 3.781296e-09 | 1.520514e-09 | 3.254105e-09 | 0 | 1.959493e-10 | 4.187e-10 | 1.805072e-10 | 3.291922e-11
120.1137 | 3.78e-09 | 1.631e-09 | 3.6332e-09 | 1.908387e-14 | 1.959873e-10 | 3.49e-10 | 2.783261e-10 | 3.29762e-11
119.8492 | 3.330864e-09 | 1.410676e-09 | 3.253804e-09 | 9.780636e-11 | 2.93762e-10 | 3.488e-10 | 1.805135e-10 | 1.307382e-10
119.717 | 3.781296e-09 | 1.630514e-09 | 3.444105e-09 | 1.956e-10 | 1.959493e-10 | 3.487e-10 | 1.805072e-10 | 1.307192e-10
120.1137 | 2.89e-09 | 1.631e-09 | 3.9132e-09 | 1.956191e-10 | 1.959873e-10 | 5.58e-10 | 2.783261e-10 | 1.307762e-10
120.907 | 3.767408e-09 | 1.411971e-09 | 4.28139e-09 | 9.785725e-11 | 9.826336e-11 | 7.685999e-10 | 1.805641e-10 | 3.309015e-11
121.7004 | 3.774816e-09 | 1.952943e-09 | 5.949579e-09 | 9.789541e-11 | 9.833941e-11 | 4.891999e-10 | 8.280202e-11 | 1.310041e-10
123.2871 | 3.539633e-09 | 4.024886e-09 | 6.135958e-09 | 1.717452e-13 | 1.962915e-10 | 7.003998e-10 | 8.28779e-11 | 2.29032e-10
126.5927 | 3.088834e-09 | 3.158933e-09 | 6.778415e-09 | 3.307662e-13 | 9.880831e-11 | 8.428996e-10 | 1.80836e-10 | 2.295069e-10
131.6173 | 3.742419e-09 | 3.595085e-09 | 6.30695e-09 | 1.961725e-10 | 1.970899e-10 | 1.128699e-09 | 1.810763e-10 | 1.324286e-10
137.9642 | 3.721685e-09 | 1.151286e-08 | 5.362466e-09 | 9.867781e-11 | 1.698205e-12 | 1.063499e-09 | 1.813798e-10 | 2.311403e-10
144.84 | 3.919223e-09 | 2.452127e-08 | 4.136776e-09 | 9.900858e-11 | 1.983572e-10 | 9.956988e-10 | 1.817086e-10 | 1.34328e-10
151.4513 | 3.227625e-09 | 1.512937e-08 | 3.65169e-09 | 1.971266e-10 | 1.989909e-10 | 7.916984e-10 | 1.820248e-10 | 2.330777e-10
156.8725 | 3.209914e-09 | 7.756008e-09 | 2.899319e-09 | 1.973874e-10 | 1.995105e-10 | 5.857981e-10 | 1.822841e-10 | 1.360564e-10
161.7649 | 3.193931e-09 | 4.391998e-09 | 3.348155e-09 | 9.982278e-11 | 1.999794e-10 | 4.504979e-10 | 1.825181e-10 | 3.895916e-11
165.2028 | 3.1827e-09 | 3.096207e-09 | 3.060309e-09 | 9.998816e-11 | 2.003089e-10 | 4.520977e-10 | 1.826825e-10 | 3.945299e-11
167.9795 | 3.173629e-09 | 2.989607e-09 | 3.143973e-09 | 1.001217e-10 | 2.98375e-10 | 4.551975e-10 | 8.501528e-11 | 1.376518e-10
170.0952 | 3.616718e-09 | 2.772198e-09 | 3.049145e-09 | 1.980235e-10 | 3.967778e-10 | 5.957975e-10 | 1.829165e-10 | 1.379558e-10
172.343 | 3.829374e-09 | 2.45495e-09 | 3.134016e-09 | 1.981317e-10 | 2.987932e-10 | 5.284973e-10 | 2.80824e-10 | 2.360786e-10
174.1942 | 3.153327e-09 | 2.667216e-09 | 3.039792e-09 | 1.004207e-10 | 2.011707e-10 | 5.288973e-10 | 1.831125e-10 | 4.074456e-11
175.9131 | 3.147711e-09 | 2.459321e-09 | 3.125869e-09 | 1.005034e-10 | 2.013354e-10 | 4.611972e-10 | 8.539469e-11 | 1.387915e-10
178.1609 | 3.360368e-09 | 2.892073e-09 | 2.75074e-09 | 2.811534e-12 | 2.015508e-10 | 4.62897e-10 | 8.550219e-11 | 1.391143e-10
180.4088 | 3.583025e-09 | 2.894826e-09 | 3.21561e-09 | 2.919673e-12 | 2.017663e-10 | 6.735969e-10 | 1.834097e-10 | 4.163725e-11
183.0533 | 2.904385e-09 | 3.548063e-09 | 3.209576e-09 | 1.008469e-10 | 2.020198e-10 | 5.355968e-10 | 1.835362e-10 | 1.398171e-10
186.0945 | 3.11445e-09 | 3.991787e-09 | 3.102636e-09 | 1.009932e-10 | 2.023112e-10 | 5.378966e-10 | 8.588161e-11 | 2.38054e-10
189.6646 | 3.102787e-09 | 3.886158e-09 | 3.004489e-09 | 1.011649e-10 | 2.026534e-10 | 5.405965e-10 | 2.816523e-10 | 3.367668e-10
193.7636 | 2.649396e-09 | 3.671177e-09 | 2.995136e-09 | 1.991621e-10 | 1.052463e-10 | 6.136962e-10 | 1.840484e-10 | 2.391556e-10
197.2015 | 3.748165e-09 | 3.785387e-09 | 2.80729e-09 | 1.993275e-10 | 2.033758e-10 | 6.162961e-10 | 1.842128e-10 | 2.396494e-10
201.1683 | 3.285206e-09 | 3.360244e-09 | 3.068238e-09 | 1.995183e-10 | 2.03756e-10 | 6.202959e-10 | 1.844025e-10 | 4.461923e-11
205.0029 | 2.612679e-09 | 3.144939e-09 | 3.159488e-09 | 1.019028e-10 | 2.041235e-10 | 6.221957e-10 | 2.823859e-10 | 1.429701e-10
208.4407 | 3.261448e-09 | 3.259148e-09 | 3.241643e-09 | 4.268191e-12 | 2.04453e-10 | 5.547955e-10 | 2.825503e-10 | 4.566387e-11
211.7464 | 3.250649e-09 | 3.263195e-09 | 2.7741e-09 | 1.022272e-10 | 3.025698e-10 | 5.572954e-10 | 1.849084e-10 | 1.439387e-10
214.9198 | 3.240282e-09 | 3.157081e-09 | 2.856858e-09 | 4.579878e-12 | 2.05074e-10 | 5.596952e-10 | 8.726016e-11 | 2.421946e-10
217.8288 | 3.010779e-09 | 3.050643e-09 | 2.85022e-09 | 1.025198e-10 | 2.053528e-10 | 6.318951e-10 | 1.851993e-10 | 3.408124e-10
220.6055 | 3.451708e-09 | 3.164043e-09 | 2.753884e-09 | 1.026534e-10 | 3.034189e-10 | 5.639949e-10 | 1.853321e-10 | 1.452113e-10
223.2501 | 3.443068e-09 | 3.387281e-09 | 2.647849e-09 | 1.027806e-10 | 2.058724e-10 | 5.669948e-10 | 2.832585e-10 | 1.455912e-10
226.2913 | 2.983133e-09 | 3.171004e-09 | 3.010909e-09 | 1.029269e-10 | 2.061639e-10 | 5.692946e-10 | 1.85604e-10 | 2.43828e-10
229.068 | 2.754062e-09 | 3.394404e-09 | 2.824573e-09 | 1.030605e-10 | 2.0643e-10 | 6.403945e-10 | 1.857368e-10 | 1.464269e-10
231.977 | 3.414559e-09 | 3.497966e-09 | 2.907935e-09 | 2.010004e-10 | 4.027088e-10 | 5.735943e-10 | 1.858759e-10 | 4.904473e-11
235.1504 | 3.404192e-09 | 3.721851e-09 | 2.900693e-09 | 1.033531e-10 | 2.07013e-10 | 5.749942e-10 | 1.860277e-10 | 1.473006e-10
238.4561 | 3.393392e-09 | 3.725899e-09 | 2.71315e-09 | 2.013121e-10 | 1.095298e-10 | 5.08494e-10 | 1.861858e-10 | 4.997541e-11
241.4973 | 2.713457e-09 | 3.839623e-09 | 2.79621e-09 | 1.036584e-10 | 2.076213e-10 | 5.797939e-10 | 1.863312e-10 | 2.460123e-10
244.5385 | 2.923522e-09 | 3.953346e-09 | 2.59927e-09 | 1.038047e-10 | 2.079128e-10 | 5.820937e-10 | 2.842766e-10 | 2.464491e-10
247.9764 | 2.912291e-09 | 4.067556e-09 | 2.501425e-09 | 1.039701e-10 | 2.082423e-10 | 5.856936e-10 | 1.866411e-10 | 1.491429e-10
251.0176 | 2.682356e-09 | 4.071279e-09 | 2.774485e-09 | 1.041164e-10 | 3.063338e-10 | 4.479934e-10 | 1.867865e-10 | 1.495798e-10
254.191 | 3.111989e-09 | 3.855165e-09 | 2.947244e-09 | 1.042691e-10 | 3.066379e-10 | 5.893932e-10 | 2.847383e-10 | 1.500356e-10
257.4967 | 3.771189e-09 | 3.639212e-09 | 2.669701e-09 | 2.022281e-10 | 3.069548e-10 | 5.228931e-10 | 1.870964e-10 | 2.483105e-10
260.5379 | 3.541254e-09 | 3.862936e-09 | 2.752761e-09 | 1.045744e-10 | 3.072462e-10 | 6.641929e-10 | 2.850418e-10 | 1.509473e-10
263.5791 | 3.531319e-09 | 4.08666e-09 | 2.745821e-09 | 2.025207e-10 | 3.075377e-10 | 5.974928e-10 | 1.873872e-10 | 1.513842e-10
266.7525 | 3.290952e-09 | 3.760545e-09 | 2.648579e-09 | 1.048734e-10 | 1.122419e-10 | 6.688926e-10 | 1.87539e-10 | 5.404003e-11
269.9259 | 3.730585e-09 | 3.874431e-09 | 2.911338e-09 | 7.226032e-12 | 2.10346e-10 | 6.012924e-10 | 1.876908e-10 | 2.500959e-10
272.7027 | 2.831514e-09 | 3.877831e-09 | 2.815001e-09 | 1.051596e-10 | 3.084122e-10 | 6.733923e-10 | 1.878236e-10 | 1.526947e-10
276.0083 | 3.490715e-09 | 3.771878e-09 | 2.627458e-09 | 1.053186e-10 | 1.13129e-10 | 6.058921e-10 | 1.879817e-10 | 1.531696e-10
278.9173 | 3.481211e-09 | 3.88544e-09 | 2.52082e-09 | 7.658577e-12 | 4.072078e-10 | 5.39092e-10 | 9.032078e-11 | 1.535874e-10
281.9585 | 3.251276e-09 | 4.109163e-09 | 2.79388e-09 | 1.056049e-10 | 2.114993e-10 | 6.803918e-10 | 1.882662e-10 | 1.540243e-10
284.9997 | 3.681341e-09 | 3.892887e-09 | 2.60694e-09 | 7.95118e-12 | 3.095908e-10 | 6.136917e-10 | 2.862117e-10 | 1.544611e-10
287.9087 | 3.891838e-09 | 3.566449e-09 | 2.780302e-09 | 2.036911e-10 | 2.120696e-10 | 6.848916e-10 | 1.885508e-10 | 1.54879e-10
291.611 | 3.659743e-09 | 3.470982e-09 | 2.681854e-09 | 3.020692e-10 | 2.124244e-10 | 6.186913e-10 | 2.865279e-10 | 5.761081e-11
294.6522 | 3.869808e-09 | 3.364706e-09 | 2.584914e-09 | 1.062155e-10 | 2.127159e-10 | 7.599912e-10 | 1.888733e-10 | 1.558477e-10
297.4289 | 4.530737e-09 | 3.368105e-09 | 2.948578e-09 | 1.063491e-10 | 2.12982e-10 | 5.53091e-10 | 1.890061e-10 | 5.844652e-11
300.6024 | 3.850369e-09 | 3.041991e-09 | 2.571336e-09 | 1.065018e-10 | 2.132862e-10 | 6.254909e-10 | 1.891579e-10 | 1.567024e-10
304.0403 | 4.509138e-09 | 3.0462e-09 | 2.563491e-09 | 2.044672e-10 | 1.158157e-10 | 6.270907e-10 | 2.871223e-10 | 1.571962e-10
306.9492 | 4.499635e-09 | 3.049762e-09 | 2.736853e-09 | 1.068071e-10 | 3.116945e-10 | 6.992905e-10 | 1.894614e-10 | 2.554141e-10
309.9904 | 4.7097e-09 | 2.733486e-09 | 2.819913e-09 | 2.047534e-10 | 3.11986e-10 | 7.015904e-10 | 2.874068e-10 | 1.580509e-10
313.0316 | 4.919765e-09 | 2.627209e-09 | 2.722973e-09 | 2.048997e-10 | 4.104775e-10 | 6.348902e-10 | 1.897523e-10 | 1.584878e-10
316.2051 | 4.909397e-09 | 2.521095e-09 | 2.715732e-09 | 9.452364e-12 | 2.147816e-10 | 5.672901e-10 | 1.89904e-10 | 1.589436e-10
319.3785 | 5.34903e-09 | 2.634981e-09 | 2.61849e-09 | 2.05205e-10 | 2.150858e-10 | 7.086899e-10 | 1.900558e-10 | 2.571995e-10
322.6842 | 4.448231e-09 | 2.419028e-09 | 2.700947e-09 | 1.075641e-10 | 2.154026e-10 | 7.111898e-10 | 1.902139e-10 | 1.598743e-10
325.3287 | 5.329592e-09 | 2.102266e-09 | 2.604912e-09 | 9.891269e-12 | 1.178561e-10 | 7.131897e-10 | 9.254037e-11 | 1.602542e-10
328.7666 | 5.318361e-09 | 2.206475e-09 | 2.407067e-09 | 1.078567e-10 | 1.99856e-11 | 7.157895e-10 | 1.905048e-10 | 1.60748e-10
331.94 | 5.747994e-09 | 2.000361e-09 | 2.589826e-09 | 1.080093e-10 | 2.162898e-10 | 5.791893e-10 | 1.906566e-10 | 1.612038e-10
334.849 | 5.51849e-09 | 2.323923e-09 | 2.583187e-09 | 2.059493e-10 | 1.187686e-10 | 6.513892e-10 | 1.907957e-10 | 1.616217e-10
338.1546 | 5.727692e-09 | 2.32797e-09 | 2.485644e-09 | 2.061083e-10 | 2.168854e-10 | 7.92889e-10 | 9.315376e-11 | 2.598965e-10
341.0636 | 5.058188e-09 | 2.221532e-09 | 2.659006e-09 | 2.062482e-10 | 3.149642e-10 | 6.560889e-10 | 2.888929e-10 | 1.625144e-10
344.237 | 5.707821e-09 | 2.115417e-09 | 2.931765e-09 | 2.064009e-10 | 3.152684e-10 | 6.584887e-10 | 2.890446e-10 | 1.629702e-10
347.4104 | 5.477454e-09 | 2.229303e-09 | 2.734523e-09 | 2.065535e-10 | 2.177725e-10 | 7.998885e-10 | 1.913964e-10 | 1.634261e-10
350.4516 | 5.467519e-09 | 1.913027e-09 | 2.917583e-09 | 1.088998e-10 | 2.18064e-10 | 7.321883e-10 | 1.915419e-10 | 1.638629e-10
353.4928 | 5.457584e-09 | 2.23675e-09 | 2.540644e-09 | 1.090461e-10 | 3.161555e-10 | 6.644882e-10 | 9.38873e-11 | 1.642998e-10
356.9307 | 5.446353e-09 | 2.35096e-09 | 2.712798e-09 | 1.141153e-11 | 3.16485e-10 | 7.37088e-10 | 9.405171e-11 | 1.647936e-10
359.7075 | 5.437281e-09 | 2.24436e-09 | 2.526462e-09 | 1.093451e-10 | 2.189511e-10 | 6.691879e-10 | 9.418451e-11 | 2.629925e-10
362.8809 | 5.206914e-09 | 2.038245e-09 | 2.69922e-09 | 1.094978e-10 | 2.192553e-10 | 6.715878e-10 | 1.921363e-10 | 2.634483e-10
366.3188 | 5.855683e-09 | 2.252454e-09 | 2.421375e-09 | 2.074632e-10 | 3.173848e-10 | 6.051876e-10 | 1.923007e-10 | 6.834216e-11
369.2278 | 4.96618e-09 | 2.046016e-09 | 2.414737e-09 | 2.076031e-10 | 2.198636e-10 | 6.773875e-10 | 2.902398e-10 | 1.6656e-10
372.4012 | 5.395813e-09 | 2.149902e-09 | 2.587496e-09 | 1.099558e-10 | 2.201677e-10 | 6.797873e-10 | 1.925916e-10 | 1.670159e-10
375.1779 | 5.166742e-09 | 2.153302e-09 | 2.771159e-09 | 1.100893e-10 | 2.204339e-10 | 7.508871e-10 | 1.927244e-10 | 2.652147e-10
378.6158 | 4.935511e-09 | 2.157511e-09 | 2.483314e-09 | 1.102547e-10 | 2.207634e-10 | 7.53487e-10 | 1.928888e-10 | 1.679086e-10
381.3926 | 4.696439e-09 | 2.270911e-09 | 2.756978e-09 | 1.103883e-10 | 1.232295e-10 | 6.165869e-10 | 2.908216e-10 | 1.683074e-10
384.6982 | 3.79564e-09 | 2.064958e-09 | 2.649435e-09 | 1.105473e-10 | 2.213463e-10 | 6.880866e-10 | 2.909797e-10 | 1.687823e-10
387.6072 | 3.566137e-09 | 2.06852e-09 | 2.642797e-09 | 1.288727e-11 | 3.194252e-10 | 7.602865e-10 | 9.551879e-11 | 7.140012e-11
390.9129 | 4.225338e-09 | 1.962568e-09 | 2.915253e-09 | 1.30463e-11 | 3.19742e-10 | 6.927864e-10 | 1.934769e-10 | 1.69675e-10
393.9541 | 4.215403e-09 | 1.966291e-09 | 2.818313e-09 | 1.109926e-10 | 2.222335e-10 | 7.650862e-10 | 2.914223e-10 | 7.231182e-11
397.2597 | 3.984604e-09 | 2.180339e-09 | 3.00077e-09 | 2.089516e-10 | 4.185503e-10 | 7.68586e-10 | 2.915804e-10 | 1.705866e-10
400.1687 | 4.4151e-09 | 1.9739e-09 | 2.994132e-09 | 2.090916e-10 | 2.228291e-10 | 7.007859e-10 | 1.939195e-10 | 1.710045e-10
403.4743 | 3.734301e-09 | 1.977948e-09 | 3.266589e-09 | 2.092506e-10 | 2.231459e-10 | 7.022857e-10 | 2.918776e-10 | 1.714793e-10
406.5155 | 3.504366e-09 | 1.981671e-09 | 3.159649e-09 | 1.115969e-10 | 3.212374e-10 | 7.045855e-10 | 1.942231e-10 | 1.719162e-10
409.4245 | 3.274863e-09 | 2.095233e-09 | 3.063011e-09 | 1.117368e-10 | 2.237162e-10 | 8.467854e-10 | 9.656218e-11 | 1.723341e-10
412.7302 | 2.824064e-09 | 2.099281e-09 | 2.865467e-09 | 1.118959e-10 | 2.240331e-10 | 7.792853e-10 | 9.672028e-11 | 1.728089e-10
415.7713 | 3.254129e-09 | 1.883004e-09 | 3.048528e-09 | 1.120422e-10 | 3.221245e-10 | 6.42585e-10 | 1.946657e-10 | 2.710457e-10
418.9448 | 3.683762e-09 | 1.99689e-09 | 3.321286e-09 | 2.099948e-10 | 3.224287e-10 | 6.449849e-10 | 1.948175e-10 | 2.715016e-10
421.986 | 3.013826e-09 | 2.110614e-09 | 3.124346e-09 | 1.123411e-10 | 2.249202e-10 | 7.172848e-10 | 1.949629e-10 | 1.741384e-10
424.895 | 3.664323e-09 | 1.894175e-09 | 3.397708e-09 | 2.102811e-10 | 4.21199e-10 | 7.894847e-10 | 2.92902e-10 | 7.67563e-11
428.3328 | 2.773092e-09 | 2.118385e-09 | 3.489863e-09 | 1.126464e-10 | 2.255285e-10 | 7.220844e-10 | 1.952665e-10 | 1.750501e-10
431.2418 | 2.983589e-09 | 2.121946e-09 | 3.573225e-09 | 3.087864e-10 | 2.258073e-10 | 7.932843e-10 | 2.932056e-10 | 1.75468e-10
434.283 | 3.413654e-09 | 2.01567e-09 | 3.566285e-09 | 1.513268e-11 | 2.260988e-10 | 7.955841e-10 | 9.775102e-11 | 3.719048e-10
437.4565 | 3.623286e-09 | 1.909556e-09 | 3.559044e-09 | 1.528535e-11 | 2.264029e-10 | 7.27984e-10 | 1.957028e-10 | 1.763607e-10
440.2332 | 2.734215e-09 | 2.022955e-09 | 4.012707e-09 | 1.132189e-10 | 1.288691e-10 | 7.300839e-10 | 9.803559e-11 | 7.895955e-11
443.6711 | 2.722984e-09 | 2.247165e-09 | 3.914862e-09 | 1.133843e-10 | 3.247986e-10 | 8.026837e-10 | 0 | 2.750534e-10
446.8445 | 2.482617e-09 | 2.14105e-09 | 3.817621e-09 | 1.573697e-11 | 3.251027e-10 | 6.660835e-10 | 1.961518e-10 | 2.755092e-10
450.1502 | 2.921818e-09 | 1.815098e-09 | 3.620077e-09 | 1.13696e-10 | 2.276196e-10 | 7.385834e-10 | 1.963099e-10 | 1.781841e-10
452.7947 | 2.463179e-09 | 2.038336e-09 | 3.984043e-09 | 2.116232e-10 | 3.25673e-10 | 8.095832e-10 | 1.964363e-10 | 8.076394e-11
455.9681 | 3.122812e-09 | 2.042221e-09 | 4.256801e-09 | 2.117759e-10 | 2.281772e-10 | 7.429831e-10 | 1.965881e-10 | 8.121978e-11
459.1416 | 2.892444e-09 | 1.826107e-09 | 4.15956e-09 | 2.119285e-10 | 2.284814e-10 | 8.843829e-10 | 1.967399e-10 | 1.794756e-10
462.4472 | 2.651645e-09 | 1.940154e-09 | 4.802016e-09 | 1.142876e-10 | 2.287982e-10 | 8.868827e-10 | 1.96898e-10 | 8.215046e-11
465.4884 | 2.87171e-09 | 2.053878e-09 | 4.705077e-09 | 1.663387e-11 | 1.312897e-10 | 7.491826e-10 | 9.924339e-11 | 2.781873e-10
468.5296 | 2.641775e-09 | 2.167602e-09 | 4.788137e-09 | 1.145802e-10 | 1.315811e-10 | 8.214824e-10 | 1.971888e-10 | 1.808242e-10
471.703 | 2.851408e-09 | 1.951487e-09 | 4.780895e-09 | 1.147328e-10 | 2.296853e-10 | 7.538823e-10 | 1.973406e-10 | 2.7908e-10
474.7442 | 2.391473e-09 | 2.065211e-09 | 5.053955e-09 | 1.148791e-10 | 2.299768e-10 | 8.261821e-10 | 1.97486e-10 | 2.795169e-10
477.9177 | 3.271106e-09 | 2.069097e-09 | 5.326714e-09 | 1.150318e-10 | 3.280809e-10 | 6.19582e-10 | 1.976378e-10 | 1.821727e-10
480.9589 | 2.60117e-09 | 2.07282e-09 | 4.849774e-09 | 1.73781e-11 | 3.283724e-10 | 7.608818e-10 | 9.998326e-11 | 1.826096e-10
484.1323 | 3.250803e-09 | 1.966706e-09 | 5.122532e-09 | 2.131308e-10 | 2.308766e-10 | 8.332817e-10 | 1.00135e-10 | 1.830654e-10
487.3057 | 2.800436e-09 | 2.080591e-09 | 5.215291e-09 | 1.154834e-10 | 2.311807e-10 | 8.356815e-10 | 1.980868e-10 | 1.835212e-10
490.3469 | 3.450501e-09 | 2.194315e-09 | 5.108351e-09 | 2.134297e-10 | 3.292722e-10 | 7.679813e-10 | 1.982322e-10 | 1.839581e-10
493.2559 | 3.000998e-09 | 2.087877e-09 | 4.921713e-09 | 1.796967e-11 | 3.29551e-10 | 7.011812e-10 | 1.983714e-10 | 1.84376e-10
496.5615 | 2.770199e-09 | 1.761924e-09 | 5.09417e-09 | 1.159287e-10 | 2.320678e-10 | 8.42681e-10 | 1.007294e-10 | 8.705079e-11
499.6027 | 2.540264e-09 | 2.315648e-09 | 4.80723e-09 | 1.827499e-11 | 3.301593e-10 | 7.749808e-10 | 1.986749e-10 | 1.852876e-10
502.9084 | 2.529464e-09 | 2.099695e-09 | 4.619686e-09 | 1.16234e-10 | 3.304762e-10 | 7.784807e-10 | 2.96633e-10 | 8.796248e-11
505.8174 | 2.519961e-09 | 2.213257e-09 | 4.523048e-09 | 1.16374e-10 | 3.30755e-10 | 7.806806e-10 | 1.989721e-10 | 1.861803e-10
508.8586 | 2.730026e-09 | 2.216981e-09 | 4.236108e-09 | 1.165203e-10 | 2.332465e-10 | 7.129804e-10 | 1.991175e-10 | 1.866172e-10
511.8998 | 2.500091e-09 | 2.110704e-09 | 3.949169e-09 | 1.166666e-10 | 2.335379e-10 | 9.242803e-10 | 1.99263e-10 | 1.87054e-10
515.2055 | 2.929292e-09 | 1.894752e-09 | 4.121625e-09 | 1.168256e-10 | 2.338548e-10 | 7.867801e-10 | 1.994211e-10 | 1.875289e-10
518.5111 | 2.478493e-09 | 2.118799e-09 | 3.744082e-09 | 2.147846e-10 | 2.341716e-10 | 7.202799e-10 | 1.017792e-10 | 1.880037e-10
521.6845 | 2.458126e-09 | 2.012685e-09 | 3.826841e-09 | 1.171373e-10 | 2.344758e-10 | 7.916797e-10 | 1.997309e-10 | 9.065956e-11
524.4613 | 2.459054e-09 | 1.906085e-09 | 3.450504e-09 | 2.150709e-10 | 2.347419e-10 | 8.637796e-10 | 1.020637e-10 | 1.888584e-10
527.5025 | 2.449119e-09 | 2.019808e-09 | 3.263564e-09 | 2.152172e-10 | 3.328334e-10 | 7.270795e-10 | 2.000092e-10 | 9.149529e-11
531.0726 | 2.877456e-09 | 2.02418e-09 | 3.255418e-09 | 2.153889e-10 | 2.353756e-10 | 7.987793e-10 | 2.001799e-10 | 2.876081e-10
533.9815 | 2.427953e-09 | 2.137741e-09 | 2.86878e-09 | 2.155288e-10 | 2.356544e-10 | 8.019791e-10 | 2.00319e-10 | 1.90226e-10
536.8905 | 2.63845e-09 | 2.141303e-09 | 2.682141e-09 | 2.006878e-11 | 2.359332e-10 | 8.73179e-10 | 2.004581e-10 | 1.906438e-10
540.4607 | 2.176786e-09 | 2.145674e-09 | 2.953994e-09 | 2.158405e-10 | 1.384754e-10 | 8.758789e-10 | 2.006289e-10 | 1.911567e-10
542.9729 | 2.618579e-09 | 2.14875e-09 | 2.478262e-09 | 2.159614e-10 | 2.365161e-10 | 7.387787e-10 | 4.749027e-12 | 2.893175e-10
546.4108 | 2.387348e-09 | 1.82296e-09 | 2.840417e-09 | 2.161268e-10 | 1.390456e-10 | 8.103785e-10 | 2.987134e-10 | 1.920114e-10
549.1876 | 2.818277e-09 | 2.26636e-09 | 2.74408e-09 | 2.066035e-11 | 2.371118e-10 | 8.124784e-10 | 1.032462e-10 | 9.461023e-11
552.361 | 2.36791e-09 | 2.380245e-09 | 2.546839e-09 | 1.18613e-10 | 3.352159e-10 | 7.458782e-10 | 2.01198e-10 | 1.928661e-10
555.7989 | 2.356679e-09 | 2.274455e-09 | 2.728994e-09 | 1.187784e-10 | 1.399454e-10 | 8.184781e-10 | 2.991624e-10 | 1.933599e-10
558.7078 | 3.007176e-09 | 1.948016e-09 | 2.632356e-09 | 2.167183e-10 | 2.380242e-10 | 8.896779e-10 | 2.015015e-10 | 1.937778e-10
561.749 | 1.887241e-09 | 2.28174e-09 | 2.525416e-09 | 2.168646e-10 | 2.383157e-10 | 8.229777e-10 | 2.99447e-10 | 9.64146e-11
564.7902 | 3.437305e-09 | 2.065464e-09 | 2.618476e-09 | 1.192109e-10 | 2.386072e-10 | 7.552776e-10 | 2.017924e-10 | 1.946515e-10
567.8314 | 2.30737e-09 | 2.179187e-09 | 2.511536e-09 | 1.193572e-10 | 2.388987e-10 | 8.265774e-10 | 1.041379e-10 | 1.950883e-10
571.4016 | 2.745707e-09 | 2.183559e-09 | 2.223389e-09 | 1.19529e-10 | 2.392409e-10 | 7.602773e-10 | 2.999086e-10 | 1.956011e-10
574.1783 | 2.296636e-09 | 2.506958e-09 | 2.597053e-09 | 1.196626e-10 | 2.39507e-10 | 7.623771e-10 | 2.022414e-10 | 0
577.2195 | 1.616701e-09 | 2.190682e-09 | 2.490113e-09 | 1.198089e-10 | 2.397985e-10 | 7.64677e-10 | 2.023868e-10 | 1.964369e-10
580.5252 | 3.155902e-09 | 1.97473e-09 | 2.20257e-09 | 2.216789e-11 | 2.401153e-10 | 8.371768e-10 | 3.003449e-10 | 9.91117e-11
583.5664 | 2.485966e-09 | 2.198453e-09 | 2.57563e-09 | 1.201142e-10 | 1.426068e-10 | 8.384767e-10 | 2.026904e-10 | 1.973485e-10
586.6076 | 2.256031e-09 | 2.202177e-09 | 2.18869e-09 | 1.202605e-10 | 2.406983e-10 | 9.107765e-10 | 2.028358e-10 | 1.977854e-10
589.6488 | 2.246096e-09 | 2.205901e-09 | 2.46175e-09 | 2.26068e-11 | 2.409898e-10 | 8.430764e-10 | 3.007813e-10 | 1.982222e-10
592.9544 | 2.235297e-09 | 1.989948e-09 | 2.174207e-09 | 1.205658e-10 | 2.413066e-10 | 8.455762e-10 | 2.031394e-10 | 2.964971e-10
595.9956 | 1.775362e-09 | 2.103672e-09 | 2.447267e-09 | 2.291212e-11 | 1.437981e-10 | 8.48876e-10 | 1.054848e-10 | 1.013339e-10
598.7724 | 2.436291e-09 | 2.107071e-09 | 2.440931e-09 | 1.208457e-10 | 3.396642e-10 | 9.209759e-10 | 3.012176e-10 | 1.995328e-10
601.9458 | 1.975923e-09 | 2.110957e-09 | 2.153689e-09 | 1.209984e-10 | 2.421684e-10 | 8.533757e-10 | 2.035694e-10 | 1.999886e-10
605.2514 | 2.415125e-09 | 2.115004e-09 | 2.056146e-09 | 1.211574e-10 | 2.424852e-10 | 9.948755e-10 | 2.037274e-10 | 2.004635e-10
608.2927 | 1.515189e-09 | 2.118728e-09 | 2.049206e-09 | 1.213037e-10 | 2.427767e-10 | 9.271754e-10 | 2.038729e-10 | 2.987003e-10
611.5983 | 1.94439e-09 | 2.342776e-09 | 2.321663e-09 | 2.192627e-10 | 1.452935e-10 | 8.596752e-10 | 2.04031e-10 | 2.991752e-10
614.6395 | 1.934455e-09 | 2.236499e-09 | 2.314723e-09 | 1.21609e-10 | 1.45585e-10 | 7.929751e-10 | 2.041764e-10 | 2.99612e-10
617.9452 | 2.813656e-09 | 2.450547e-09 | 2.30718e-09 | 2.19568e-10 | 1.459018e-10 | 8.654749e-10 | 2.043345e-10 | 3.000869e-10
621.1186 | 2.143289e-09 | 2.354432e-09 | 2.299938e-09 | 1.219207e-10 | 2.44006e-10 | 9.368748e-10 | 2.044863e-10 | 1.049427e-10
623.8953 | 2.574218e-09 | 2.357832e-09 | 2.013602e-09 | 2.198543e-10 | 1.464721e-10 | 9.389746e-10 | 2.046191e-10 | 1.053416e-10
627.0687 | 1.673851e-09 | 2.251718e-09 | 2.00636e-09 | 1.222069e-10 | 3.423763e-10 | 8.023744e-10 | 1.069708e-10 | 2.035974e-10
630.3744 | 2.333051e-09 | 2.365765e-09 | 2.278817e-09 | 1.22366e-10 | 2.448931e-10 | 8.738743e-10 | 1.071289e-10 | 3.018723e-10
633.1511 | 1.65398e-09 | 2.259165e-09 | 2.082481e-09 | 2.469954e-11 | 2.451592e-10 | 8.759741e-10 | 2.050617e-10 | 2.044711e-10
636.3246 | 2.093613e-09 | 2.263051e-09 | 1.985239e-09 | 1.226522e-10 | 2.454634e-10 | 8.09374e-10 | 1.074135e-10 | 2.04927e-10
639.498 | 1.853246e-09 | 2.376936e-09 | 2.167998e-09 | 2.500487e-11 | 3.435676e-10 | 9.507738e-10 | 3.031653e-10 | 2.053828e-10
642.6715 | 2.072878e-09 | 2.380822e-09 | 2.060756e-09 | 2.207575e-10 | 3.438717e-10 | 8.141737e-10 | 2.05517e-10 | 1.080387e-10
645.4482 | 1.613807e-09 | 2.384221e-09 | 1.96442e-09 | 1.230911e-10 | 2.463378e-10 | 8.862735e-10 | 1.078498e-10 | 1.084375e-10
648.7539 | 1.603008e-09 | 2.058269e-09 | 2.146876e-09 | 2.210501e-10 | 2.466547e-10 | 8.877734e-10 | 2.058079e-10 | 2.067124e-10
651.9273 | 2.262641e-09 | 2.062155e-09 | 2.039635e-09 | 1.234028e-10 | 2.469588e-10 | 9.601732e-10 | 2.059597e-10 | 1.093682e-10
654.9685 | 1.802706e-09 | 2.285878e-09 | 2.222695e-09 | 1.235491e-10 | 2.472503e-10 | 8.234731e-10 | 3.039051e-10 | 3.054051e-10
658.1419 | 1.572339e-09 | 2.509764e-09 | 2.405453e-09 | 1.237018e-10 | 1.497545e-10 | 9.648729e-10 | 2.062569e-10 | 3.058609e-10
661.1831 | 1.562404e-09 | 2.613487e-09 | 1.838514e-09 | 2.216481e-10 | 2.47846e-10 | 1.037173e-09 | 2.064023e-10 | 2.084977e-10
664.2243 | 2.222469e-09 | 2.407211e-09 | 2.011574e-09 | 1.239944e-10 | 2.481374e-10 | 9.694726e-10 | 1.087478e-10 | 2.089346e-10
667.3977 | 1.762101e-09 | 2.301097e-09 | 2.384332e-09 | 1.24147e-10 | 3.462416e-10 | 8.328724e-10 | 3.044995e-10 | 2.093904e-10
670.7034 | 1.981302e-09 | 2.305144e-09 | 2.096789e-09 | 1.243061e-10 | 3.465584e-10 | 9.053723e-10 | 2.068576e-10 | 1.120653e-10
673.7446 | 1.971367e-09 | 2.418868e-09 | 2.549849e-09 | 2.222524e-10 | 2.490499e-10 | 9.766721e-10 | 2.070031e-10 | 2.103021e-10
676.7858 | 1.961432e-09 | 2.422591e-09 | 2.172909e-09 | 1.245987e-10 | 2.493414e-10 | 8.389719e-10 | 1.093485e-10 | 1.12939e-10
679.9593 | 1.501065e-09 | 2.536477e-09 | 2.255667e-09 | 2.225513e-10 | 2.496456e-10 | 9.123718e-10 | 1.095003e-10 | 3.089948e-10
682.8682 | 1.941562e-09 | 2.430039e-09 | 1.969029e-09 | 1.248913e-10 | 3.477244e-10 | 9.145716e-10 | 2.074394e-10 | 2.116127e-10
685.9094 | 2.151626e-09 | 2.433762e-09 | 1.96209e-09 | 1.250376e-10 | 2.502158e-10 | 9.158715e-10 | 2.075848e-10 | 3.098495e-10
689.0828 | 1.691259e-09 | 2.757648e-09 | 1.954848e-09 | 2.229902e-10 | 3.4832e-10 | 9.192713e-10 | 3.055366e-10 | 2.125054e-10
692.3885 | 1.68046e-09 | 2.541695e-09 | 1.857305e-09 | 1.253492e-10 | 2.508368e-10 | 8.517712e-10 | 2.078947e-10 | 2.129802e-10
695.5619 | 2.120093e-09 | 2.545581e-09 | 1.940063e-09 | 1.255019e-10 | 1.53341e-10 | 9.23171e-10 | 2.080465e-10 | 2.134361e-10
698.4709 | 1.66059e-09 | 2.449143e-09 | 2.313425e-09 | 1.256419e-10 | 1.536198e-10 | 7.863709e-10 | 1.103856e-10 | 2.138539e-10
701.5121 | 2.540655e-09 | 2.662866e-09 | 2.206485e-09 | 1.257882e-10 | 2.517113e-10 | 9.276707e-10 | 2.08331e-10 | 2.142908e-10
704.95 | 2.089423e-09 | 2.457076e-09 | 2.10864e-09 | 1.259535e-10 | 1.542408e-10 | 9.302705e-10 | 3.062954e-10 | 2.147846e-10
707.7267 | 1.630352e-09 | 2.460476e-09 | 2.192304e-09 | 1.260871e-10 | 2.523069e-10 | 7.933704e-10 | 1.108282e-10 | 2.151835e-10
711.1646 | 1.619121e-09 | 2.574685e-09 | 2.004459e-09 | 2.84525e-11 | 3.504364e-10 | 1.00497e-09 | 2.087927e-10 | 2.156773e-10
714.0736 | 2.059618e-09 | 2.678247e-09 | 2.457821e-09 | 1.263924e-10 | 2.529152e-10 | 9.381701e-10 | 2.089318e-10 | 2.160952e-10
717.1148 | 1.829683e-09 | 2.36197e-09 | 2.270881e-09 | 1.265387e-10 | 3.510067e-10 | 9.404699e-10 | 3.068772e-10 | 2.16532e-10
720.4204 | 1.368884e-09 | 2.576018e-09 | 1.983338e-09 | 2.244978e-10 | 2.535235e-10 | 9.429697e-10 | 2.092353e-10 | 2.170068e-10
723.4616 | 2.248949e-09 | 2.369741e-09 | 2.156398e-09 | 2.904407e-11 | 2.53815e-10 | 9.442696e-10 | 2.093808e-10 | 2.174437e-10
726.3706 | 1.349445e-09 | 2.263303e-09 | 2.24976e-09 | 1.26984e-10 | 2.540938e-10 | 9.464694e-10 | 2.095199e-10 | 2.178616e-10
729.4118 | 2.00951e-09 | 2.697027e-09 | 2.14282e-09 | 2.933031e-11 | 2.543853e-10 | 8.797693e-10 | 2.096653e-10 | 2.182984e-10
732.5852 | 1.109143e-09 | 2.600912e-09 | 2.515578e-09 | 2.948297e-11 | 1.568895e-10 | 8.821691e-10 | 2.098171e-10 | 3.165543e-10
735.6264 | 1.539208e-09 | 2.604636e-09 | 2.128639e-09 | 1.274293e-10 | 2.549809e-10 | 9.53469e-10 | 2.099625e-10 | 2.191911e-10
738.6676 | 2.419273e-09 | 2.60836e-09 | 1.941699e-09 | 1.275756e-10 | 3.530724e-10 | 8.867688e-10 | 4.06108e-10 | 2.19628e-10
741.9733 | 1.968474e-09 | 2.602407e-09 | 2.304155e-09 | 1.277346e-10 | 2.555893e-10 | 8.892687e-10 | 2.102661e-10 | 1.223028e-10
745.279 | 1.507674e-09 | 2.716455e-09 | 2.206612e-09 | 1.278936e-10 | 2.559061e-10 | 8.217685e-10 | 2.104241e-10 | 2.205776e-10
748.188 | 1.948171e-09 | 2.510016e-09 | 2.099974e-09 | 1.280336e-10 | 2.561849e-10 | 8.939684e-10 | 3.083633e-10 | 2.209955e-10
751.4936 | 1.267372e-09 | 2.614064e-09 | 2.372431e-09 | 1.281926e-10 | 1.587017e-10 | 9.654682e-10 | 3.085214e-10 | 2.214703e-10
754.4026 | 1.927869e-09 | 2.627626e-09 | 2.185792e-09 | 1.283325e-10 | 2.567805e-10 | 1.037668e-09 | 1.130605e-10 | 2.218882e-10
757.4437 | 1.467934e-09 | 2.731349e-09 | 2.178853e-09 | 3.067883e-11 | 2.57072e-10 | 9.699678e-10 | 2.110059e-10 | 2.22325e-10
760.6172 | 1.457567e-09 | 2.735235e-09 | 2.071611e-09 | 1.286315e-10 | 3.551762e-10 | 8.333677e-10 | 2.111577e-10 | 2.227809e-10
763.6584 | 1.447632e-09 | 2.848958e-09 | 2.254671e-09 | 1.287778e-10 | 3.554677e-10 | 9.056676e-10 | 2.113031e-10 | 2.232177e-10
766.8318 | 1.437264e-09 | 2.852844e-09 | 2.15743e-09 | 2.267305e-10 | 3.557718e-10 | 9.780674e-10 | 2.114549e-10 | 1.258736e-10
769.7408 | 1.207761e-09 | 3.076406e-09 | 2.150792e-09 | 1.290704e-10 | 3.560506e-10 | 1.119267e-09 | 3.09394e-10 | 1.262914e-10
773.0465 | 1.866962e-09 | 2.970453e-09 | 2.143248e-09 | 3.142943e-11 | 2.585675e-10 | 9.827671e-10 | 2.117521e-10 | 2.245663e-10
776.0877 | 1.857027e-09 | 2.754177e-09 | 2.416308e-09 | 3.157573e-11 | 2.588589e-10 | 9.15067e-10 | 2.118976e-10 | 2.250031e-10
779.1289 | 2.067092e-09 | 2.757901e-09 | 2.409369e-09 | 1.29522e-10 | 2.591504e-10 | 9.873668e-10 | 2.12043e-10 | 2.2544e-10
782.1701 | 1.387156e-09 | 2.761624e-09 | 1.932429e-09 | 3.186833e-11 | 2.594419e-10 | 9.196667e-10 | 3.099884e-10 | 2.258768e-10
785.4757 | 1.376358e-09 | 2.875672e-09 | 2.114886e-09 | 1.298274e-10 | 2.597587e-10 | 9.221665e-10 | 2.123465e-10 | 2.263517e-10
788.6491 | 1.595991e-09 | 2.769557e-09 | 1.917644e-09 | 3.218001e-11 | 2.600629e-10 | 8.545663e-10 | 2.124983e-10 | 3.246075e-10
791.5581 | 1.806487e-09 | 3.103119e-09 | 1.911006e-09 | 3.231996e-11 | 2.603417e-10 | 9.267662e-10 | 2.126374e-10 | 3.250254e-10
795.1282 | 1.794824e-09 | 2.77749e-09 | 2.092859e-09 | 1.302917e-10 | 3.584839e-10 | 9.29466e-10 | 2.128081e-10 | 2.277382e-10
798.0372 | 1.785321e-09 | 2.781052e-09 | 1.896221e-09 | 1.304316e-10 | 1.631627e-10 | 1.070666e-09 | 2.129473e-10 | 1.303561e-10
801.0784 | 1.555386e-09 | 3.114776e-09 | 1.979281e-09 | 1.305779e-10 | 1.634542e-10 | 9.339657e-10 | 2.130927e-10 | 1.307929e-10