## Sheet1
temp (K) | H2 | Water | CO | 39 | Propylene | Furan | Me-furan | Furfural | Shift | 500 | 300 | 750 | 0 | 1100 | 1250 | 930 | 100
95 | 805.2398 | 327.0206 | 224.0172 | 79.19425 | 19.58123 | 3.075602 | 1.64229 | 33.14349 | Scale | 0.25 | 0.75 | 0.125 | 0.5 | 1.5 | 2.5 | 50 | 1 | ratio | 2
95 | 90.92884 | 319.4926 | 195.0282 | 78.91325 | 18.20523 | 2.349602 | 1.87129 | 31.15649
95 | 88.66184 | 311.2526 | 326.2142 | 75.55125 | 18.49823 | 3.419602 | 1.31029 | 31.79349 | temp (K) | H2 | Water | CO | 39 | Propylene | Furan | Me-furan | Furfural
95 | 77.19884 | 308.9216 | 174.3702 | 73.94625 | 16.72823 | 3.062602 | 1.10729 | 31.27149 | 95 |  |  |  | 39.59712 |  |  |  | 133.1435
95 | 52.31184 | 315.5196 | 201.7532 | 70.72425 | 19.73423 | 2.846602 | 1.09429 | 29.76849 | 95 |  |  |  | 39.45662 |  |  |  | 131.1565
95 | 64.95884 | 299.7136 | 252.8012 | 67.85825 | 18.97023 | 2.782602 | 1.32329 | 29.11949 | 95 |  |  |  | 37.77562 |  |  |  | 131.7935
95 | 77.12184 | 318.5506 | 223.1382 | 70.66025 | 17.77223 | 2.018602 | 1.19629 | 28.38049 | 95 |  |  |  | 36.97312 |  |  |  | 131.2715
95 | 57.85184 | 313.7486 | 220.6412 | 65.36225 | 18.18023 | 2.731602 | 0.6992896 | 28.64749 | 95 |  |  |  | 35.36212 |  |  |  | 129.7685
95 | 33.15584 | 317.4806 | 211.6752 | 67.56525 | 16.72823 | 1.776602 | 1.15829 | 26.24049 | 95 |  |  |  | 33.92912 |  |  |  | 129.1195
95 | 41.98284 | 338.9036 | 261.1562 | 65.94825 | 18.61323 | 3.113602 | 0.7372896 | 28.29149 | 95 |  |  |  | 35.33012 |  |  |  | 128.3805
95.2 | 33.77454 | 314.5575 | 554.1243 | 68.7746 | 17.56703 | 2.311084 | 1.043331 | 26.68485 | 95 |  |  |  | 32.68112 |  |  |  | 128.6475
95.7 | 12.91029 | 324.9911 | 1874.269 | 87.33547 | 18.35953 | 2.793788 | 0.865433 | 24.57876 | 95 |  |  |  | 33.78262 |  |  |  | 126.2405
96.7 | 32.5468 | 332.2054 | 2736.281 | 95.15121 | 19.29454 | 2.663198 | 1.336638 | 25.60256 | 95 |  |  |  | 32.97412 |  |  |  | 128.2915
98.3 | 25.29242 | 326.5612 | 2416.683 | 86.43199 | 18.74795 | 2.316052 | 1.909966 | 25.55145 | 95.2 |  |  |  | 34.3873 |  |  |  | 126.6849
100.9 | 100.3635 | 331.5953 | 2626.37 | 88.08852 | 17.22636 | 2.398316 | 1.872499 | 23.67014 | 95.7 |  |  |  | 43.66773 |  |  |  | 124.5788
104 | 79.38642 | 312.8281 | 2930.611 | 94.81892 | 18.54728 | 2.403285 | 1.414134 | 23.89974 | 96.7 |  |  |  | 47.5756 |  |  |  | 125.6026
107.7 | 131.6154 | 317.7434 | 2311.714 | 84.37736 | 18.5136 | 1.692699 | 1.121892 | 25.09242 | 98.3 |  |  |  | 43.216 |  |  |  | 125.5514
111.8 | 82.27179 | 303.1974 | 2057.357 | 80.2765 | 18.00652 | 2.828077 | 1.785732 | 22.76582 | 100.9 |  |  |  | 44.04426 |  |  |  | 123.6701
116.4 | 95.29693 | 288.959 | 1799.063 | 77.3765 | 16.07495 | 2.54916 | 0.7796751 | 23.64513 | 104 |  |  |  | 47.40946 |  |  |  | 123.8997
120.5 | 82.11232 | 298.8921 | 1409.431 | 71.63264 | 17.51587 | 3.226537 | 0.8575153 | 21.43353 | 107.7 |  |  |  | 42.18868 |  |  |  | 125.0924
124.6 | 78.22471 | 296.4461 | 1349.559 | 70.67778 | 17.1868 | 1.992915 | 1.775355 | 21.52793 | 111.8 |  |  |  | 40.13825 |  |  |  | 122.7658
128.6 | 74.54475 | 281.5652 | 1259.64 | 65.36074 | 17.53982 | 2.351552 | 1.470175 | 21.95315 | 116.4 |  |  |  | 38.68825 |  |  |  | 123.6451
132.9 | 52.25984 | 283.137 | 1215.184 | 64.01023 | 14.53455 | 2.557412 | 1.076056 | 20.05891 | 120.5 |  |  |  | 35.81632 |  |  |  | 121.4335
136.8 | 60.37652 | 291.6502 | 1153.308 | 65.97302 | 13.96467 | 1.935308 | 1.013856 | 19.51696 | 124.6 |  |  |  | 35.33889 |  |  |  | 121.5279
140.5 | 79.31151 | 298.9595 | 1076.729 | 70.85346 | 16.71999 | 1.416722 | 1.065614 | 21.76664 | 128.6 |  |  |  | 32.68037 |  |  |  | 121.9532
144.2 | 88.21049 | 311.6188 | 1013.842 | 63.7739 | 13.52831 | 2.082136 | 1.282372 | 23.51932 | 132.9 |  |  |  | 32.00511 |  |  |  | 120.0589
147.8 | 69.04112 | 332.7832 | 882.8777 | 70.47017 | 16.90273 | 1.37181 | 0.9901098 | 28.27881 | 136.8 |  |  |  | 32.98651 |  |  |  | 119.517
151.4 | 44.08976 | 359.1566 | 898.1643 | 90.56443 | 16.07415 | 2.369483 | 1.003848 | 42.27231 | 140.5 |  |  |  | 35.42673 |  |  |  | 121.7666
154.8 | 67.31269 | 346.6521 | 862.2348 | 123.3064 | 19.14377 | 2.933674 | 0.9285444 | 67.42445 | 144.2 |  |  |  | 31.88695 |  |  |  | 123.5193
158.2 | 68.42562 | 342.2606 | 891.0693 | 197.5323 | 26.41739 | 4.732866 | 1.731241 | 107.0576 | 147.8 |  |  |  | 35.23508 |  |  |  | 128.2788
161.5 | 67.6052 | 336.1212 | 801.0193 | 298.561 | 27.32911 | 6.902316 | 0.8659174 | 156.4735 | 151.4 |  |  |  | 45.28222 |  |  |  | 142.2723
165.2 | 75.85418 | 304.8265 | 838.6364 | 379.5805 | 32.79743 | 8.24273 | 1.885676 | 178.0822 | 154.8 |  |  |  | 61.65318 |  |  |  | 167.4245
168.4 | 64.55441 | 285.9602 | 700.8859 | 388.239 | 32.01025 | 9.15144 | 1.032331 | 172.783 | 158.2 |  |  |  | 98.76614 |  |  |  | 207.0576
171.6 | 33.74264 | 298.6939 | 726.2653 | 426.6246 | 32.98007 | 9.309149 | 1.784987 | 216.5318 | 161.5 |  |  |  | 149.2805 |  |  |  | 256.4735
174.8 | 85.89687 | 281.9285 | 675.8867 | 492.5852 | 37.42689 | 10.37086 | 1.747643 | 200.2166 | 165.2 |  |  |  | 189.7902 |  |  |  | 278.0822
178.2 | 77.2408 | 287.0261 | 559.2202 | 416.7621 | 32.83051 | 9.27905 | 0.7923397 | 172.3587 | 168.4 |  |  |  | 194.1195 |  |  |  | 272.783
181.3 | 77.96668 | 261.8398 | 574.2291 | 355.6065 | 29.47642 | 8.150019 | 0.818975 | 158.1963 | 171.6 |  |  |  | 213.3123 |  |  |  | 316.5318
184.4 | 77.40756 | 247.6446 | 594.639 | 379.5559 | 31.84234 | 8.778988 | 1.01061 | 187.1339 | 174.8 |  |  |  | 246.2926 |  |  |  | 300.2166
187.5 | 76.71944 | 257.6233 | 529.4839 | 476.9053 | 40.30826 | 10.17196 | 0.6802455 | 247.6575 | 178.2 |  |  |  | 208.381 |  |  |  | 272.3587
190.8 | 79.98802 | 241.2949 | 568.2258 | 633.988 | 42.72298 | 15.79341 | 1.610922 | 333.0794 | 181.3 |  |  |  | 177.8032 |  |  |  | 258.1963
193.9 | 112.4539 | 218.7447 | 614.6297 | 862.5104 | 59.1239 | 19.51738 | 1.471557 | 456.597 | 184.4 |  |  |  | 189.7779 |  |  |  | 287.1339
196.9 | 68.63142 | 221.6515 | 679.321 | 1187.124 | 79.63391 | 24.9606 | 1.140172 | 624.4265 | 187.5 |  |  |  | 238.4526 |  |  |  | 347.6575
199.9 | 55.42695 | 221.1833 | 724.5894 | 1576.438 | 99.82393 | 32.42883 | 1.510787 | 809.5259 | 190.8 |  |  |  | 316.994 |  |  |  | 433.0794
202.9 | 79.79448 | 196.4781 | 734.8077 | 1881.653 | 112.3349 | 37.65606 | 1.778401 | 846.1823 | 193.9 |  |  |  | 431.2552 |  |  |  | 556.597
205.9 | 101.297 | 205.7659 | 707.274 | 1763.559 | 107.55 | 34.36229 | 1.257016 | 714.2847 | 196.9 |  |  |  | 593.5618 |  |  |  | 724.4265
208.9 | 68.27553 | 181.6457 | 592.4074 | 1414.466 | 83.95298 | 24.75051 | 1.474631 | 508.8211 | 199.9 |  |  |  | 788.2189 |  |  |  | 909.5259
211.9 | 64.01206 | 179.1406 | 490.6587 | 1014.03 | 61.871 | 18.88474 | 1.309246 | 390.2205 | 202.9 |  |  |  | 940.8265 |  |  |  | 946.1823
214.9 | 58.79359 | 180.3784 | 476.499 | 819.951 | 49.46902 | 15.34897 | 0.9788606 | 325.851 | 205.9 |  |  |  | 881.7797 |  |  |  | 814.2847
217.9 | 89.44112 | 182.2282 | 465.6634 | 704.2902 | 45.35903 | 14.5262 | 1.603475 | 289.0184 | 208.9 |  |  |  | 707.2328 |  |  |  | 608.8211
221.2 | 56.9447 | 181.3618 | 447.7023 | 626.2069 | 43.58375 | 12.07165 | 1.171152 | 257.4683 | 211.9 |  |  |  | 507.0149 |  |  |  | 490.2205
224.2 | 63.81322 | 153.8676 | 438.5357 | 560.6902 | 40.93777 | 11.98788 | 1.540766 | 226.8127 | 214.9 |  |  |  | 409.9755 |  |  |  | 425.851
227.1 | 52.0764 | 150.9375 | 407.3955 | 514.2202 | 38.37589 | 11.77636 | 1.134361 | 205.774 | 217.9 |  |  |  | 352.1451 |  |  |  | 389.0184
230.1 | 72.05093 | 141.0703 | 512.1178 | 465.5024 | 33.8579 | 10.52059 | 1.987976 | 190.3124 | 221.2 |  |  |  | 313.1035 |  |  |  | 357.4683
233.1 | 81.30046 | 134.6791 | 360.5701 | 432.2087 | 31.95092 | 11.11082 | 1.75959 | 177.7548 | 224.2 |  |  |  | 280.3451 |  |  |  | 326.8127
236.4 | 89.20504 | 124.2097 | 403.6291 | 407.3514 | 29.64064 | 10.04527 | 0.8942666 | 169.0678 | 227.1 | 513.0191 | 413.2031 | 800.9244 | 257.1101 | 1157.564 | 1279.441 | 986.718 | 305.774
239.4 | 49.99256 | 110.5335 | 455.7754 | 392.3466 | 31.51666 | 14.5465 | 1.072881 | 161.1462 | 230.1 | 518.0127 | 405.8027 | 814.0147 | 232.7512 | 1150.787 | 1276.301 | 1029.399 | 290.3124
242.7 | 15.79014 | 106.3681 | 411.4364 | 373.5264 | 27.53738 | 11.44295 | 0.6915576 | 157.4891 | 233.1 | 520.3251 | 401.0093 | 795.0713 | 216.1043 | 1147.926 | 1277.777 | 1017.98 | 277.7548
245.6 | 67.74832 | 102.611 | 491.1162 | 370.3094 | 28.98749 | 10.26343 | 1.532152 | 155.6824 | 236.4 | 522.3013 | 393.1573 | 800.4536 | 203.6757 | 1144.461 | 1275.113 | 974.7133 | 269.0678
248.6 | 71.20385 | 110.7409 | 535.7995 | 363.8766 | 29.14351 | 13.46566 | 2.042767 | 149.0098 | 239.4 | 512.4981 | 382.9002 | 806.9719 | 196.1733 | 1147.275 | 1286.366 | 983.6441 | 261.1462
251.6 | 51.51638 | 87.76667 | 542.3999 | 361.8379 | 26.67653 | 16.78189 | 1.381381 | 146.3232 | 242.7 | 503.9475 | 379.7761 | 801.4296 | 186.7632 | 1141.306 | 1278.607 | 964.5779 | 257.4891
254.9 | 57.14096 | 93.20527 | 546.1668 | 359.9316 | 28.02125 | 18.51834 | 2.095058 | 145.7862 | 245.6 | 516.9371 | 376.9583 | 811.3895 | 185.1547 | 1143.481 | 1275.659 | 1006.608 | 255.6824
257.8 | 53.98813 | 100.2102 | 544.6776 | 369.9357 | 30.40136 | 23.26183 | 1.585652 | 142.6164 | 248.6 | 517.801 | 383.0556 | 816.9749 | 181.9383 | 1143.715 | 1283.664 | 1032.138 | 249.0098
260.8 | 38.09666 | 83.34998 | 523.627 | 375.6399 | 29.34738 | 27.81305 | 2.300267 | 146.5658 | 251.6 | 512.8791 | 365.825 | 817.8 | 180.9189 | 1140.015 | 1291.955 | 999.0691 | 246.3232
263.8 | 53.89319 | 101.2348 | 525.0063 | 403.8881 | 31.3384 | 36.59328 | 2.058882 | 145.9302 | 254.9 | 514.2852 | 369.904 | 818.2709 | 179.9658 | 1142.032 | 1296.296 | 1034.753 | 245.7862
266.7 | 75.44936 | 102.5347 | 511.3281 | 438.0922 | 33.19551 | 53.76777 | 2.899476 | 148.1735 | 257.8 | 513.497 | 375.1576 | 818.0847 | 184.9678 | 1145.602 | 1308.155 | 1009.283 | 242.6164
270 | 34.47094 | 114.7223 | 510.2421 | 479.3489 | 35.54623 | 74.69822 | 2.531152 | 148.8854 | 260.8 | 509.5242 | 362.5125 | 815.4534 | 187.8199 | 1144.021 | 1319.533 | 1045.013 | 246.5658
273 | 38.07847 | 104.6261 | 483.8174 | 540.7891 | 34.88825 | 99.61545 | 2.340767 | 146.8098 | 263.8 | 513.4733 | 375.9261 | 815.6258 | 201.9441 | 1147.008 | 1341.483 | 1032.944 | 245.9302
276 | 0 | 122.1539 | 506.3637 | 603.6673 | 38.10127 | 131.7927 | 3.436382 | 146.4283 | 266.7 | 518.8623 | 376.901 | 813.916 | 219.0461 | 1149.793 | 1384.419 | 1074.974 | 248.1735
279 | 93.43853 | 122.3097 | 505.9341 | 639.6976 | 38.72829 | 146.2529 | 3.487997 | 144.0987 | 270 | 508.6177 | 386.0417 | 813.7803 | 239.6745 | 1153.319 | 1436.746 | 1056.558 | 248.8854
281.9 | 67.2587 | 135.0596 | 652.0479 | 631.4886 | 41.5034 | 131.8914 | 3.335591 | 140.1899 | 273 | 509.5196 | 378.4696 | 810.4772 | 270.3946 | 1152.332 | 1499.039 | 1047.038 | 246.8098
284.9 | 165.3072 | 143.2394 | 501.3272 | 556.0628 | 40.47542 | 99.30462 | 3.005206 | 136.9563 | 276 | 500 | 391.6154 | 813.2955 | 301.8337 | 1157.152 | 1579.482 | 1101.819 | 246.4283
287.9 | 223.1598 | 147.7253 | 478.9525 | 481.5151 | 38.30044 | 69.83684 | 3.33682 | 131.7227 | 279 | 523.3596 | 391.7323 | 813.2418 | 319.8488 | 1158.092 | 1615.632 | 1104.4 | 244.0987
290.9 | 328.2763 | 127.0061 | 396.3729 | 435.2683 | 40.69845 | 56.68507 | 2.739435 | 128.4632 | 281.9 | 516.8147 | 401.2947 | 831.506 | 315.7443 | 1162.255 | 1579.728 | 1096.78 | 240.1899
294.2 | 403.7859 | 133.9857 | 460.0518 | 423.593 | 41.62317 | 56.26952 | 1.925111 | 124.9331 | 284.9 | 541.3268 | 407.4296 | 812.6659 | 278.0314 | 1160.713 | 1498.262 | 1080.26 | 236.9563
297.1 | 477.944 | 123.6816 | 518.5256 | 425.1401 | 49.81129 | 59.56001 | 3.287706 | 116.1594 | 287.9 | 555.7899 | 410.7939 | 809.8691 | 240.7575 | 1157.451 | 1424.592 | 1096.841 | 231.7227
300.1 | 570.0956 | 110.1844 | 462.7689 | 424.9223 | 57.95331 | 65.20724 | 2.639321 | 111.5368 | 290.9 | 582.0691 | 395.2546 | 799.5466 | 217.6341 | 1161.048 | 1391.713 | 1066.972 | 228.4632
303.4 | 583.3112 | 109.878 | 448.6029 | 431.931 | 62.55803 | 71.31269 | 2.486997 | 105.3197 | 294.2 | 600.9465 | 400.4893 | 807.5065 | 211.7965 | 1162.435 | 1390.674 | 1026.256 | 224.9331
306.4 | 623.1537 | 108.1368 | 535.4183 | 442.5523 | 67.31304 | 80.84391 | 3.417612 | 98.39214 | 297.1 | 619.486 | 392.7612 | 814.8157 | 212.57 | 1174.717 | 1398.9 | 1094.385 | 216.1594
309.3 | 612.0159 | 109.6647 | 530.299 | 458.7593 | 73.00416 | 88.6064 | 3.036206 | 97.28638 | 300.1 | 642.5239 | 382.6383 | 807.8461187 | 212.4612 | 1186.93 | 1413.018 | 1061.966 | 211.5368
312.3 | 595.7674 | 100.1535 | 461.3464 | 473.8635 | 80.47118 | 95.95963 | 3.520821 | 90.43479 | 303.4 | 645.8278 | 382.4085 | 806.0754 | 215.9655 | 1193.837 | 1428.282 | 1054.35 | 205.3197
315.3 | 609.6029 | 94.32333 | 435.6217 | 488.0258 | 84.18119 | 103.0719 | 2.884435 | 88.74121 | 306.4 | 655.7884 | 381.1026 | 816.9273 | 221.2761 | 1200.97 | 1452.11 | 1100.881 | 198.3921
318.2 | 632.6361 | 98.11922 | 545.8955 | 498.0298 | 85.94931 | 108.2353 | 3.92903 | 86.34845 | 309.3 | 653.004 | 382.2485 | 816.2874 | 229.3797 | 1209.506 | 1471.516 | 1081.81 | 197.2864
321.2 | 643.0066 | 93.88104 | 532.8818 | 511.389 | 91.27633 | 120.8236 | 4.171645 | 81.80286 | 312.3 | 648.9418 | 375.1151 | 807.6683 | 236.9318 | 1220.707 | 1489.899 | 1106.041 | 190.4348
324.1 | 642.2108 | 88.41693 | 378.9246 | 511.2421 | 92.89144 | 126.9681 | 4.389239 | 80.2891 | 315.3 | 652.4007 | 370.7425 | 804.4527 | 244.0129 | 1226.272 | 1507.68 | 1074.222 | 188.7412
327.1 | 606.2343 | 82.65074 | 540.693 | 523.7733 | 90.75546 | 126.8203 | 3.650854 | 75.73051 | 318.2 | 658.159 | 373.5894 | 818.2369 | 249.0149 | 1228.924 | 1520.588 | 1126.451 | 186.3484
330.1 | 624.9728 | 70.80856 | 363.4173 | 532.6495 | 90.92448 | 136.3015 | 3.842468 | 70.85293 | 321.2 | 660.7517 | 370.4108 | 816.6102 | 255.6945 | 1236.914 | 1552.059 | 1138.582 | 181.8029
333.4 | 639.0154 | 65.54816 | 374.4313 | 521.2293 | 87.3282 | 140.508 | 3.703145 | 67.48889 | 324.1 | 660.5527 | 366.3127 | 797.3656 | 255.621 | 1239.337 | 1567.42 | 1149.462 | 180.2891
336.4 | 645.566 | 61.46298 | 380.5106 | 525.9285 | 86.73322 | 144.2452 | 3.525759 | 63.5673 | 327.1 | 651.5586 | 361.9881 | 817.5866 | 261.8867 | 1236.133 | 1567.051 | 1112.543 | 175.7305
339.3 | 653.1501 | 59.14487 | 319.7834 | 520.8265 | 83.19033 | 140.7227 | 3.882354 | 62.47354 | 330.1 | 656.2432 | 353.1064 | 795.4272 | 266.3248 | 1236.387 | 1590.754 | 1122.123 | 170.8529
342.6 | 649.3367 | 60.57047 | 333.4724 | 511.0233 | 78.24305 | 138.9561 | 3.75603 | 59.4915 | 333.4 | 659.7539 | 349.1611 | 796.8039 | 260.6146 | 1230.992 | 1601.27 | 1115.157 | 167.4889
345.6 | 671.8072 | 61.51629 | 492.5027 | 493.5225 | 76.22207 | 140.1334 | 4.482645 | 53.30291 | 336.4 | 661.3915 | 346.0972 | 797.5638 | 262.9642 | 1230.1 | 1610.613 | 1106.288 | 163.5673
348.5 | 651.4094 | 69.60418 | 405.0675 | 478.2446 | 69.80018 | 137.6418 | 3.388239 | 55.12515 | 339.3 | 663.2875 | 344.3587 | 789.9729 | 260.4133 | 1224.785 | 1601.807 | 1124.118 | 162.4735
351.5 | 674.1479 | 55.73699 | 401.3008 | 455.9298 | 64.9392 | 129.0501 | 3.260854 | 50.84656 | 342.6 | 662.3342 | 345.4279 | 791.684 | 255.5116 | 1217.365 | 1597.39 | 1117.802 | 159.4915
354.5 | 639.2785 | 60.01981 | 367.7822 | 432.009 | 60.86622 | 120.6363 | 3.656469 | 51.66298 | 345.6 | 667.9518 | 346.1372 | 811.5628 | 246.7613 | 1214.333 | 1600.333 | 1154.132 | 153.3029
357.8 | 712.5081 | 22.73941 | 539.0081 | 404.8208 | 54.44294 | 114.6287 | 3.721145 | 47.58594 | 348.5 | 662.8524 | 352.2031 | 800.6334 | 239.1223 | 1204.7 | 1594.105 | 1099.412 | 155.1251
360.7 | 690.5312 | 20.9823 | 558.5969 | 376.1318 | 46.93905 | 100.0502 | 3.415739 | 48.61917 | 351.5 | 668.537 | 341.8027 | 800.1626 | 227.9649 | 1197.409 | 1572.625 | 1093.043 | 150.8466
363.7 | 718.2998 | 44.36912 | 500.8532 | 343.997 | 47.12007 | 88.29946 | 3.454354 | 45.63959 | 354.5 | 659.8196 | 345.0149 | 795.9728 | 216.0045 | 1191.299 | 1551.591 | 1112.823 | 151.663
366.7 | 736.8483 | 19.48493 | 499.7226 | 308.6772 | 42.19509 | 75.69569 | 3.225969 | 46.812 | 357.8 | 678.127 | 317.0546 | 817.376 | 202.4104 | 1181.664 | 1536.572 | 1116.057 | 147.5859
369.7 | 770.2718 | 33.34575 | 502.5409 | 266.6595 | 36.46711 | 63.80492 | 2.806584 | 47.52642 | 360.7 | 672.6328 | 315.7367 | 819.8246 | 188.0659 | 1170.409 | 1500.126 | 1100.787 | 148.6192
373 | 708.4564 | 31.28235 | 605.0659 | 241.4062 | 32.95983 | 46.75437 | 1.81326 | 42.83838 | 363.7 | 679.5749 | 333.2768 | 812.6067 | 171.9985 | 1170.68 | 1470.749 | 1102.718 | 145.6396
375.9 | 711.9016 | 15.79424 | 770.9717 | 209.0113 | 29.65894 | 38.77386 | 2.042854 | 44.03661 | 366.7 | 684.2121 | 314.6137 | 812.4653 | 154.3386 | 1163.293 | 1439.239 | 1091.298 | 146.812
378.9 | 720.0311 | 4.640059 | 743.592 | 186.4795 | 23.84196 | 27.71108 | 2.031469 | 42.50903 | 369.7 | 692.568 | 325.0093 | 812.8176 | 133.3297 | 1154.701 | 1409.512 | 1070.329 | 147.5264
381.9 | 696.4076 | 14.59088 | 730.5653 | 163.8837 | 21.98598 | 21.24631 | 1.382084 | 40.16645 | 373 | 677.1141 | 323.4618 | 825.6332 | 120.7031 | 1149.44 | 1366.886 | 1020.663 | 142.8384
384.8 | 724.0268 | 9.495766 | 909.7301 | 145.9568 | 18.92709 | 15.9278 | 1.280678 | 41.32768 | 375.9 | 677.9754 | 311.8457 | 846.3715 | 104.5056 | 1144.488 | 1346.935 | 1032.143 | 144.0366
387.8 | 702.4933 | 17.12858 | 1007.027 | 137.053 | 16.70111 | 11.15603 | 1.523293 | 38.2331 | 378.9 | 680.0078 | 303.48 | 842.949 | 93.23974 | 1135.763 | 1319.278 | 1031.573 | 142.509
391.1 | 717.0459 | 6.289183 | 1119.728 | 122.5627 | 13.74183 | 8.574477 | 1.994969 | 38.07905 | 381.9 | 674.1019 | 310.9432 | 841.3207 | 81.94185 | 1132.979 | 1303.116 | 999.1042 | 140.1664
394.1 | 746.9924 | 0 | 1361.738 | 121.8609 | 15.22285 | 6.758704 | 1.028584 | 37.51947 | 384.8 | 681.0067 | 307.1218 | 863.7163 | 72.97838 | 1128.391 | 1289.819 | 994.0339 | 141.3277
397 | 762.0916 | 20.73589 | 1514.385 | 114.582 | 14.81296 | 5.694191 | 0.7481781 | 33.25471 | 387.8 | 675.6233 | 312.8464 | 875.8784 | 68.52649 | 1125.052 | 1277.89 | 1006.165 | 138.2331
400 | 803.1821 | 27.28471 | 1740.842 | 114.5932 | 12.65098 | 4.871419 | 1.513793 | 33.96812 | 391.1 | 679.2615 | 304.7169 | 889.9661 | 61.28136 | 1120.613 | 1271.436 | 1029.748 | 138.0791
403 | 828.3277 | 9.800525 | 2070.897 | 109.1414 | 13.152 | 3.882647 | 2.189408 | 31.95754 | 394.1 | 686.7481 | 300 | 920.2172 | 60.93047 | 1122.834 | 1266.897 | 981.4292 | 137.5195
405.9 | 892.9838 | 16.67842 | 2387.195 | 112.1145 | 10.85711 | 3.989133 | 1.769002 | 28.27777 | 397 | 690.5229 | 315.5519 | 939.2981 | 57.291 | 1122.219 | 1264.235 | 967.4089 | 133.2547
408.9 | 961.8404 | 22.82123 | 2678.671 | 109.6687 | 11.89213 | 4.236361 | 1.081617 | 27.98619 | 400 | 700.7955 | 320.4635 | 967.6052 | 57.29661 | 1118.976 | 1262.179 | 1005.69 | 133.9681
411.9 | 990.6669 | 7.89705 | 2820.572 | 106.9799 | 8.788149 | 3.044589 | 0.7772316 | 26.98061 | 403 | 707.0819 | 307.3504 | 1008.862 | 54.57072 | 1119.728 | 1259.707 | 1039.47 | 131.9575
414.8 | 1006.301 | 7.34894 | 3340.385 | 101.904 | 12.04627 | 3.177076 | 1.184826 | 25.37784 | 405.9 | 723.246 | 312.5088 | 1048.399 | 56.05724 | 1116.286 | 1259.973 | 1018.45 | 128.2778
417.8 | 1080.367 | 28.27776 | 3711.618 | 105.0612 | 11.24728 | 2.825303 | 1.886441 | 23.76126 | 408.9 | 740.4601 | 317.1159 | 1084.834 | 54.83435 | 1117.838 | 1260.591 | 984.0808 | 127.9862
420.7 | 1108.164 | 16.54765 | 4051.72 | 104.7233 | 8.5704 | 2.32079 | 0.855035 | 21.22849 | 411.9 | 747.6667 | 305.9228 | 1102.571 | 53.48997 | 1113.182 | 1257.611 | 968.8616 | 126.9806
424 | 1176.209 | 5.951247 | 4293.048 | 110.472 | 8.133119 | 2.694241 | 1.403711 | 21.45545 | 414.8 | 751.5753 | 305.5117 | 1167.548 | 50.95199 | 1118.069 | 1257.943 | 989.2413 | 125.3778
427 | 1142.092 | 9.889064 | 4604.215 | 109.7962 | 9.996136 | 1.158468 | 0.729326 | 20.87087 | 417.8 | 770.0917 | 321.2083 | 1213.952 | 52.5306 | 1116.871 | 1257.063 | 1024.322 | 123.7613
430 | 1134.924 | 16.98688 | 4694.15 | 105.1334 | 7.719153 | 2.627696 | 1.633941 | 19.40728 | 420.7 | 777.0409 | 312.4107 | 1256.465 | 52.36163 | 1112.856 | 1255.802 | 972.7517 | 121.2285
432.9 | 1095.308 | 20.43877 | 4915.166 | 107.5465 | 7.50127 | 2.162183 | 1.711535 | 18.30052 | 424 | 794.0523 | 304.4634 | 1286.631 | 55.236 | 1112.2 | 1256.736 | 1000.186 | 121.4555
435.9 | 1032.266 | 22.77259 | 4959.403 | 109.2647 | 8.383287 | 2.00141 | 1.08715 | 19.06593 | 427 | 785.523 | 307.4168 | 1325.527 | 54.89811 | 1114.994 | 1252.896 | 966.4663 | 120.8709
438.9 | 988.3286 | 12.31841 | 5163.661 | 105.2769 | 7.024304 | 2.375638 | 1.635765 | 16.02235 | 430 | 783.7311 | 312.7402 | 1336.769 | 52.56672 | 1111.579 | 1256.569 | 1011.697 | 119.4073
441.8 | 933.4408 | 18.3303 | 5209.5 | 108.531 | 9.352421 | 1.349125 | 0.821359 | 16.90259 | 432.9 | 773.8269 | 315.3291 | 1364.396 | 53.77324 | 1111.252 | 1255.405 | 1015.577 | 118.3005
444.8 | 843.0024 | 44.54511 | 5412.904 | 109.4082 | 8.260438 | 1.634353 | 1.088974 | 13.911 | 435.9 | 758.0665 | 317.0794 | 1369.925 | 54.63236 | 1112.575 | 1255.004 | 984.3575 | 119.0659
447.8 | 828.3079 | 22.61593 | 5534.782 | 110.9874 | 5.971456 | 1.99558 | 0.3005885 | 14.73942 | 438.9 | 747.0822 | 309.2388 | 1395.458 | 52.63847 | 1110.536 | 1255.939 | 1011.788 | 116.0224
450.8 | 771.3414 | 25.05175 | 5776.701 | 112.7177 | 7.172473 | 1.605808 | 1.931203 | 13.63283 | 441.8 | 733.3602 | 313.7477 | 1401.188 | 54.26549 | 1114.029 | 1253.373 | 971.0679 | 116.9026
454.1 | 754.499 | 11.09235 | 5948.004 | 111.2954 | 7.040192 | 1.712259 | 1.38388 | 13.07079 | 444.8 | 710.7506 | 333.4088 | 1426.613 | 54.7041 | 1112.391 | 1254.086 | 984.4487 | 113.911
457 | 741.6412 | 12.45524 | 6317.26 | 120.1024 | 4.439308 | 1.449745 | 1.728474 | 13.31403 | 447.8 | 707.077 | 316.9619 | 1441.848 | 55.49371 | 1108.957 | 1254.989 | 945.0294 | 114.7394
460 | 767.7037 | 32.05906 | 6614.278 | 122.8527 | 7.704326 | 1.492973 | 1.194089 | 13.04744 | 450.8 | 692.8354 | 318.7888 | 1472.088 | 56.35883 | 1110.759 | 1254.015 | 1026.56 | 113.6328
463 | 873.9922 | 13.39087 | 7042.989 | 116.4069 | 6.726343 | 2.173201 | 0.9917035 | 13.31586 | 454.1 | 688.6247 | 308.3193 | 1493.501 | 55.6477 | 1110.56 | 1254.281 | 999.194 | 113.0708
466.3 | 941.9618 | 32.59747 | 7358.379 | 122.1426 | 8.237062 | 1.183651 | 0.4823797 | 13.11082 | 457 | 685.4103 | 309.3414 | 1539.658 | 60.05122 | 1106.659 | 1253.624 | 1016.424 | 113.314
469.2 | 1036.816 | 37.81936 | 7430.354 | 121.5617 | 8.095179 | 2.004138 | 1.170974 | 11.49505 | 460 | 691.9259 | 324.0443 | 1576.785 | 61.42633 | 1111.556 | 1253.732 | 989.7044 | 113.0474
472.2 | 1225.281 | 55.53818 | 7315.754 | 129.5469 | 6.468196 | 1.245366 | 1.349589 | 12.40047 | 463 | 718.4981 | 310.0432 | 1630.374 | 58.20345 | 1110.09 | 1255.433 | 979.5852 | 113.3159
475.2 | 1348.484 | 40.041 | 7714.739 | 127.8651 | 4.905213 | 0.7155934 | 0.9172036 | 9.292884 | 466.3 | 735.4904 | 324.4481 | 1669.797 | 61.07132 | 1112.356 | 1252.959 | 954.119 | 113.1108
478.5 | 1455.351 | 42.7796 | 7581.755 | 126.1749 | 8.402932 | 0.7070439 | 1.18588 | 12.60284 | 469.2 | 759.204 | 328.3645 | 1678.794 | 60.78084 | 1112.143 | 1255.01 | 988.5487 | 111.4951
481.4 | 1577.907 | 70.64649 | 7537.93 | 123.4549 | 6.401049 | 1.641531 | 0.8164742 | 9.612077 | 472.2 | 806.3201 | 341.6536 | 1664.469 | 64.77345 | 1109.702 | 1253.113 | 997.4794 | 112.4005
484.4 | 1630.817 | 58.3203 | 7288.706 | 117.9261 | 6.697066 | 0.4237584 | 0.6010889 | 9.739493 | 475.2 | 837.121 | 330.0307 | 1714.342 | 63.93256 | 1107.358 | 1251.789 | 975.8602 | 109.2929
487.4 | 1703.036 | 71.99012 | 6879.589 | 115.0344 | 6.332083 | 2.134986 | 1.454704 | 10.09791 | 478.5 | 863.8377 | 332.0847 | 1697.719 | 63.08744 | 1112.604 | 1251.768 | 989.294 | 112.6028
490.3 | 1675.99 | 75.31401 | 6570.438 | 109.1814 | 6.2662 | 2.624473 | 0.767298 | 9.946145 | 481.4 | 894.4767 | 352.9849 | 1692.241 | 61.72746 | 1109.602 | 1254.104 | 970.8237 | 109.6121
493.3 | 1638.027 | 72.09483 | 5925.735 | 95.22064 | 7.046217 | 1.266701 | 1.404913 | 9.068561 | 484.4 | 907.7043 | 343.7402 | 1661.088 | 58.96307 | 1110.046 | 1251.059 | 960.0544 | 109.7395
496.3 | 1559.306 | 30.71765 | 5174.542 | 93.42386 | 5.636234 | 1.742928 | 1.138528 | 8.406977 | 487.4 | 925.759 | 353.9926 | 1609.949 | 57.51718 | 1109.498 | 1255.337 | 1002.735 | 110.0979
499.3 | 1469.849 | 75.75646 | 4569.31 | 77.71908 | 7.779252 | 1.379156 | 1.100142 | 9.223393 | 490.3 | 918.9975 | 356.4855 | 1571.305 | 54.59071 | 1109.399 | 1256.561 | 968.3649 | 109.9461
502.6 | 1330.01 | 65.77106 | 3879.45 | 72.71783 | 4.946971 | 1.841606 | 1.928819 | 7.858351 | 493.3 | 909.5066 | 354.0711 | 1490.717 | 47.61032 | 1110.569 | 1253.167 | 1000.246 | 109.0686
505.5 | 1193.137 | 68.78895 | 3263.375 | 61.87188 | 7.123087 | 1.796093 | 1.827413 | 8.178586 | 496.3 | 889.8265 | 323.0382 | 1396.818 | 46.71193 | 1108.454 | 1254.357 | 986.9264 | 108.407
508.5 | 1054.568 | 53.16477 | 2628.085 | 60.6361 | 6.961105 | 1.202321 | 1.294028 | 6.180002 | 499.3 | 867.4622 | 356.8173 | 1321.164 | 38.85954 | 1111.669 | 1253.448 | 985.0071 | 109.2234
511.8 | 1057.224 | 68.39737 | 1976.332 | 42.03184 | 4.127823 | 1.104771 | 0.746704 | 7.19696 | 502.6 | 832.5025 | 349.3283 | 1234.931 | 36.35891 | 1107.42 | 1254.604 | 1026.441 | 107.8584
514.7 | 992.9626 | 50.52826 | 1490.08 | 32.91789 | 2.85294 | 1.058258 | 1.626298 | 7.657195 | 505.5 | 798.2843 | 351.5917 | 1157.922 | 30.93594 | 1110.685 | 1254.49 | 1021.371 | 108.1786
517.7 | 910.1282 | 80.09208 | 989.3888 | 29.79712 | 5.237957 | 1.025486 | 0.8369131 | 6.193611 | 508.5 | 763.642 | 339.8736 | 1078.511 | 30.31805 | 1110.442 | 1253.006 | 994.7014 | 106.18
520.7 | 876.1637 | 83.91689 | 809.0311 | 25.31234 | 5.393975 | 1.182714 | 0.9905279 | 6.348027 | 511.8 | 764.3061 | 351.298 | 997.0415 | 21.01592 | 1106.192 | 1252.762 | 967.3352 | 107.197
523.6 | 885.5059 | 78.51578 | 528.2439 | 19.53639 | 3.443091 | 0.6792004 | 0.9781222 | 6.438263 | 514.7 | 748.2407 | 337.8962 | 936.2601 | 16.45895 | 1104.279 | 1252.646 | 1011.315 | 107.6572
526.6 | 871.6394 | 35.3556 | 375.9822 | 13.52361 | 10.37511 | 0.8494282 | 1.411737 | 6.859679 | 517.7 | 727.532 | 360.0691 | 873.6736 | 14.89856 | 1107.857 | 1252.564 | 971.8457 | 106.1936
529.6 | 886.2769 | 65.96442 | 271.8786 | 19.62383 | 4.227126 | 1.962656 | 1.106352 | 5.574095 | 520.7 | 719.0409 | 362.9377 | 851.1289 | 12.65617 | 1108.091 | 1252.957 | 979.5264 | 106.348
532.9 | 856.3025 | 69.81002 | 221.9735 | 16.26458 | 4.705845 | 1.444106 | 0.815028 | 5.993053 | 523.6 | 721.3765 | 358.8868 | 816.0305 | 9.768193 | 1105.165 | 1251.698 | 978.9061 | 106.4383
535.9 | 871.272 | 92.59884 | 172.3689 | 15.0918 | 1.729862 | 1.156334 | 0.4206428 | 5.879469 | 526.6 | 717.9099 | 326.5167 | 796.9978 | 6.761805 | 1115.563 | 1252.124 | 1000.587 | 106.8597
538.8 | 873.2392 | 80.81773 | 200.9627 | 17.50485 | 5.853979 | 1.263821 | 1.070237 | 4.288704 | 529.6 | 721.5692 | 349.4733 | 783.9848 | 9.811916 | 1106.341 | 1254.907 | 985.3176 | 105.5741
541.8 | 866.0087 | 83.82654 | 166.692 | 12.37107 | 5.666996 | 1.638049 | 1.096852 | 6.04712 | 532.9 | 714.0756 | 352.3575 | 777.7467 | 8.132288 | 1107.059 | 1253.61 | 970.7514 | 105.9931
544.8 | 871.1703 | 77.48636 | 241.5473 | 15.52929 | 3.849013 | 1.248276 | 0.8804667 | 5.780536 | 535.9 | 717.818 | 369.4491 | 771.5461 | 7.5459 | 1102.595 | 1252.891 | 951.0321 | 105.8795
548.1 | 885.9898 | 78.93796 | 157.9673 | 12.12004 | 6.530732 | 0.6917267 | 0.7921429 | 4.632494 | 538.8 | 718.3098 | 360.6133 | 775.1203 | 8.752424 | 1108.781 | 1253.16 | 983.5119 | 104.2887
551 | 1110.909 | 75.38485 | 142.0101 | 15.87009 | 3.879849 | 1.639214 | 0.9707372 | 4.099729 | 541.8 | 716.5022 | 362.8699 | 770.8365 | 6.185535 | 1108.5 | 1254.095 | 984.8426 | 106.0471
554 | 822.6866 | 102.3897 | 143.3374 | 12.44331 | 2.902866 | 1.797441 | 1.124352 | 3.858145 | 544.8 | 717.7926 | 358.1148 | 780.1934 | 7.764647 | 1105.774 | 1253.121 | 974.0233 | 105.7805
557 | 779.8701 | 78.93148 | 149.8107 | 15.72753 | 3.287883 | 1.611669 | 1.061967 | 3.222561 | 548.1 | 721.4975 | 359.2035 | 769.7459 | 6.060019 | 1109.796 | 1251.729 | 969.6071 | 104.6325
559.9 | 721.5313 | 60.70637 | 100.1395 | 13.87458 | 0 | 1.438156 | 0.5785611 | 4.561797 | 551 | 713.5846 | 356.5386 | 767.7513 | 7.935043 | 1105.82 | 1254.098 | 978.5369 | 104.0997
562.9 | 752.3188 | 119.5772 | 138.2499 | 11.7848 | 4.296017 | 0.8313834 | 1.368176 | 3.836213 | 554 | 705.6716 | 376.7923 | 767.9172 | 6.221655 | 1104.354 | 1254.494 | 986.2176 | 103.8581
565.8 | 712.154 | 93.51808 | 190.7127 | 9.879851 | 4.077134 | 1.06587 | 0.9867702 | 4.233448 | 557 | 694.9675 | 359.1986 | 768.7263 | 7.863766 | 1104.932 | 1254.029 | 983.0983 | 103.2226
568.8 | 654.1935 | 68.3919 | 0 | 8.949074 | 6.080151 | 1.606098 | 1.102385 | 3.431864 | 559.9 | 680.3828 | 345.5298 | 762.5174 | 6.93729 | 1100 | 1253.595 | 958.9281 | 104.5618
571.8 | 696.38 | 74.02472 | 150.1533 | 5.929297 | 5.842168 | 1.967326 | 0.7329997 | 4.03128 | 562.9 | 688.0797 | 389.6829 | 767.2812 | 5.892401 | 1106.444 | 1252.078 | 998.4088 | 103.8362
574.8 | 641.4005 | 91.31153 | 158.9187 | 9.367519 | 8.444186 | 1.692553 | 1.065615 | 3.522696 | 565.8 | 678.0385 | 370.1386 | 773.8391 | 4.939926 | 1106.116 | 1252.665 | 979.3385 | 104.2334
578 | 578.3908 | 74.05021 | 199.9251 | 5.87609 | 6.319004 | 0.8052629 | 1.38427 | 2.783474 | 568.8 | 663.5484 | 351.2939 | 750 | 4.474537 | 1109.12 | 1254.015 | 985.1192 | 103.4319
581 | 605.0393 | 88.02502 | 156.9684 | 6.728313 | 5.787021 | 1.676491 | 1.193885 | 2.09589 | 571.8 | 674.095 | 355.5185 | 768.7692 | 2.964648 | 1108.763 | 1254.918 | 966.65 | 104.0313
584.3 | 559.8699 | 69.67162 | 228.2254 | 9.088058 | 4.78874 | 2.227941 | 1.092561 | 2.068847 | 574.8 | 660.3501 | 368.4837 | 769.8648 | 4.68376 | 1112.666 | 1254.231 | 983.2807 | 103.5227
587.3 | 573.5274 | 64.92344 | 193.8527 | 7.13828 | 3.569758 | 1.278169 | 0.8891761 | 3.662263 | 578 | 644.5977 | 355.5377 | 774.9906 | 2.938045 | 1109.479 | 1252.013 | 999.2135 | 102.7835
590.3 | 560.2589 | 77.35726 | 180.1261 | 7.838503 | 5.496775 | 1.321396 | 0.3427909 | 3.637679 | 581 | 651.2598 | 366.0188 | 769.6211 | 3.364156 | 1108.681 | 1254.191 | 989.6943 | 102.0959
593.2 | 542.4221 | 71.63915 | 248.8529 | 6.022551 | 6.767891 | 0.9188833 | 1.043385 | 3.893915 | 584.3 | 639.9675 | 352.2537 | 778.5282 | 4.544029 | 1107.183 | 1255.57 | 984.6281 | 102.0688
596.2 | 551.7096 | 88.74697 | 202.8902 | 9.472774 | 6.758909 | 0.745111 | 0 | 1.564331 | 587.3 | 643.3819 | 348.6926 | 774.2316 | 3.56914 | 1105.355 | 1253.195 | 974.4588 | 103.6623
599.2 | 545.3582 | 93.66678 | 205.5805 | 8.325997 | 3.959926 | 1.234339 | 0.9686148 | 4.111747 | 590.3 | 640.0647 | 358.0179 | 772.5158 | 3.919251 | 1108.245 | 1253.303 | 947.1395 | 103.6377
602.1 | 592.4253 | 135.6207 | 316.4783 | 1.480045 | 5.550043 | 1.506825 | 0.7272091 | 2.177982 | 593.2 | 635.6055 | 353.7294 | 781.1066 | 3.011276 | 1110.152 | 1252.297 | 982.1693 | 103.8939
605.1 | 595.3449 | 100.6495 | 222.8047 | 3.198268 | 3.88506 | 0.4550532 | 0.3708239 | 1.402398 | 596.2 | 637.9274 | 366.5602 | 775.3613 | 4.736387 | 1110.138 | 1251.863 | 930 | 101.5643
608.1 | 602.2014 | 76.17231 | 218.503 | 3.82149 | 3.188077 | 1.211281 | 1.670439 | 0.4858145 | 599.2 | 636.3395 | 370.2501 | 775.6976 | 4.162998 | 1105.94 | 1253.086 | 978.4307 | 104.1117
611 | 593.2026 | 146.5032 | 238.6398 | 6.552539 | 5.975194 | 1.904768 | 0.8560329 | 0.84405 | 602.1 | 648.1063 | 401.7155 | 789.5598 | 0.7400225 | 1108.325 | 1253.767 | 966.3605 | 102.178
614.3 | 566.2852 | 125.0928 | 226.7667 | 5.805284 | 7.231913 | 1.386218 | 1.123709 | 0.6770076 | 605.1 | 648.8362 | 375.4871 | 777.8506 | 1.599134 | 1105.828 | 1251.138 | 948.5412 | 101.4024
617.3 | 631.4607 | 130.1526 | 243.5441 | 7.179506 | 3.23593 | 0.8564458 | 1.787324 | 2.473424 | 608.1 | 650.5504 | 357.1292 | 777.3129 | 1.910745 | 1104.782 | 1253.028 | 1013.522 | 100.4858
620.3 | 611.5062 | 132.7534 | 242.7694 | 5.395729 | 3.824947 | 1.357674 | 0.9469388 | 1.30284 | 611 | 648.3006 | 409.8774 | 779.83 | 3.276269 | 1108.963 | 1254.762 | 972.8016 | 100.844
623.3 | 634.8047 | 131.7892 | 270.7037 | 4.999951 | 4.567964 | 0.8539013 | 1.240554 | 0.9982557 | 614.3 | 641.5713 | 393.8196 | 778.3458 | 2.902642 | 1110.848 | 1253.466 | 986.1855 | 100.677
626.2 | 599.7599 | 145.8501 | 194.2475 | 0 | 6.361081 | 0.476388 | 1.076148 | 1.076491 | 617.3 | 657.8652 | 397.6145 | 780.443 | 3.589753 | 1104.854 | 1252.141 | 1019.366 | 102.4734
629.2 | 637.0434 | 139.842 | 207.5479 | 8.341223 | 5.779098 | 0.8386158 | 0.4777627 | 1.344907 | 620.3 | 652.8766 | 399.5651 | 780.3462 | 2.697864 | 1105.737 | 1253.394 | 977.3469 | 101.3028
632.2 | 616.172 | 128.9928 | 319.1352 | 4.201445 | 3.362116 | 1.759843 | 0.8353774 | 1.103323 | 623.3 | 658.7012 | 398.8419 | 783.838 | 2.499976 | 1106.852 | 1252.135 | 992.0277 | 100.9983
635.1 | 573.4601 | 131.8587 | 128.459 | 0.6024937 | 3.488232 | 1.91833 | 1.522972 | 0.2005588 | 626.2 | 649.94 | 409.3876 | 774.2809 | 0 | 1109.542 | 1251.191 | 983.8074 | 101.0765
638.1 | 617.6587 | 137.0075 | 246.9233 | 4.919716 | 5.78425 | 1.082558 | 2.020587 | 2.506975 | 629.2 | 659.2609 | 404.8815 | 775.9435 | 4.170611 | 1108.669 | 1252.097 | 953.8881 | 101.3449
641 | 613.1309 | 145.6934 | 283.4011 | 2.823765 | 7.068366 | 0.6680447 | 0.4031808 | 1.94821 | 632.2 | 654.043 | 396.7446 | 789.8919 | 2.100723 | 1105.043 | 1254.4 | 971.7689 | 101.1033
644 | 639.9704 | 148.5622 | 271.3305 | 2.427987 | 5.492383 | 1.538272 | 1.868796 | 0.8416263 | 635.1 | 643.365 | 398.894 | 766.0574 | 0.3012469 | 1105.232 | 1254.796 | 1006.149 | 100.2006
647.3 | 631.202 | 172.0478 | 327.4064 | 2.660732 | 4.952102 | 0.2437229 | 0.6214719 | 1.489584 | 638.1 | 654.4147 | 402.7556 | 780.8654 | 2.459858 | 1108.676 | 1252.706 | 1031.029 | 102.507
650.3 | 562.4415 | 152.4876 | 293.4028 | 8.263955 | 4.89212 | 0.6049506 | 1.373087 | 0 | 641 | 653.2827 | 409.27 | 785.4251 | 1.411882 | 1110.603 | 1251.67 | 950.159 | 101.9482
653.3 | 540.334 | 175.1494 | 223.5591 | 9.091178 | 8.003137 | 1.438178 | 1.654701 | 1.682416 | 644 | 659.9926 | 411.4216 | 783.9163 | 1.213994 | 1108.239 | 1253.846 | 1023.44 | 100.8416
656.2 | 571.5702 | 160.1073 | 402.3549 | 10.09023 | 8.689254 | 2.398665 | 1.604296 | 1.505652 | 647.3 | 657.8005 | 429.0358 | 790.9258 | 1.330366 | 1107.428 | 1250.609 | 961.0736 | 101.4896
659.2 | 571.0897 | 183.2781 | 490.0612 | 8.357449 | 5.190271 | 1.397893 | 1.043911 | 1.570068 | 650.3 | 640.6104 | 414.3657 | 786.6753 | 4.131977 | 1107.338 | 1251.512 | 998.6543 | 100
662.2 | 580.4292 | 176.6579 | 411.8116 | 9.298671 | 5.830288 | 1.644121 | 1.363525 | 2.615484 | 653.3 | 635.0835 | 431.3621 | 777.9449 | 4.545589 | 1112.005 | 1253.595 | 1012.735 | 101.6824
665.5 | 604.5848 | 181.7655 | 467.1605 | 6.029416 | 6.475007 | 1.037571 | 0.5742016 | 0.6264412 | 656.2 | 642.8925 | 420.0805 | 800.2944 | 5.045113 | 1113.034 | 1255.997 | 1010.215 | 101.5057
668.4 | 587.728 | 181.2174 | 460.9723 | 6.913465 | 6.970124 | 1.807058 | 0.6897959 | 1.456677 | 659.2 | 642.7724 | 437.4586 | 811.2577 | 4.178724 | 1107.785 | 1253.495 | 982.1955 | 101.5701
671.4 | 577.9245 | 173.3883 | 452.8616 | 7.129687 | 8.361141 | 0.9962855 | 0.4734107 | 2.311093 | 662.2 | 645.1073 | 432.4935 | 801.4764 | 4.649336 | 1108.745 | 1254.11 | 998.1763 | 102.6155
674.3 | 614.4207 | 202.0451 | 480.2714 | 10.37074 | 6.665258 | 1.370772 | 1.582005 | 1.128328 | 665.5 | 651.1462 | 436.3242 | 808.3951 | 3.014708 | 1109.713 | 1252.594 | 958.7101 | 100.6264
677.3 | 572.9412 | 176.575 | 461.0808 | 5.809958 | 6.478275 | 0 | 1.23862 | 3.140744 | 668.4 | 646.932 | 435.9131 | 807.6215 | 3.456732 | 1110.455 | 1254.518 | 964.4898 | 101.4567
680.3 | 571.3788 | 197.1858 | 421.9071 | 3.007181 | 10.76129 | 0.7312277 | 2.131235 | 2.09716 | 671.4 | 644.4811 | 430.0412 | 806.6077 | 3.564844 | 1112.542 | 1252.491 | 953.6705 | 102.3111
683.6 | 569.4883 | 200.7384 | 432.6531 | 8.219926 | 7.432011 | 1.079678 | 0.7819108 | 2.058118 | 674.3 | 653.6052 | 451.5339 | 810.0339 | 5.185368 | 1109.998 | 1253.427 | 1009.1 | 101.1283
686.5 | 550.0835 | 194.4983 | 447.4159 | 6.620974 | 9.544128 | 1.963165 | 1.521505 | 2.161353 | 677.3 | 643.2353 | 432.4312 | 807.6351 | 2.904979 | 1109.717 | 1250 | 991.931 | 103.1407
689.5 | 554.087 | 206.7151 | 373.1142 | 8.097197 | 10.60415 | 0.4023927 | 0.3881199 | 3.56377 | 680.3 | 642.8447 | 447.8893 | 802.7384 | 1.503591 | 1116.142 | 1251.828 | 1036.562 | 102.0972
692.5 | 461.0756 | 222.1039 | 408.4995 | 4.65742 | 10.72216 | 0.4196204 | 0.8217347 | 3.220186 | 683.6 | 642.3721 | 450.5538 | 804.0816 | 4.109963 | 1111.148 | 1252.699 | 969.0955 | 102.0581
695.7 | 524.2458 | 250.9866 | 416.913 | 13.13799 | 9.374981 | 1.09933 | 0.7843904 | 4.887963 | 686.5 | 637.5209 | 445.8737 | 805.927 | 3.310487 | 1114.316 | 1254.908 | 1006.075 | 102.1614
698.7 | 532.0693 | 287.5304 | 337.9373 | 10.48821 | 11.047 | 0.5435576 | 1.205005 | 5.283379 | 689.5 | 638.5218 | 455.0363 | 796.6393 | 4.048599 | 1115.906 | 1251.006 | 949.406 | 103.5638
701.7 | 554.7819 | 260.0362 | 342.8566 | 9.251436 | 11.66202 | 0.6757854 | 0.56862 | 4.392795 | 692.5 | 615.2689 | 466.5779 | 801.0624 | 2.32871 | 1116.083 | 1251.049 | 971.0867 | 103.2202
704.6 | 505.346 | 259.3731 | 302.8654 | 11.16748 | 8.284132 | 1.776272 | 0.4422143 | 4.77703 | 695.7 | 631.0615 | 488.2399 | 802.1141 | 6.568995 | 1114.062 | 1252.748 | 969.2195 | 104.888
707.6 | 480.4116 | 272.1259 | 246.6368 | 15.14071 | 10.92415 | 1.2215 | 1.053829 | 5.822446 | 698.7 | 633.0173 | 515.6478 | 792.2422 | 5.244107 | 1116.57 | 1251.359 | 990.2503 | 105.2834
710.6 | 472.0471 | 270.1677 | 332.0251 | 14.92293 | 9.501166 | 0.7547276 | 0.2144439 | 7.669862 | 701.7 | 638.6955 | 495.0272 | 792.8571 | 4.625718 | 1117.493 | 1251.689 | 958.431 | 104.3928
713.6 | 444.9976 | 297.1466 | 341.8484 | 18.31015 | 9.505184 | 0.5429553 | 1.259059 | 6.626278 | 704.6 | 626.3365 | 494.5298 | 787.8582 | 5.583742 | 1112.426 | 1254.441 | 952.1107 | 104.777
716.5 | 397.5228 | 306.7244 | 314.5672 | 17.7302 | 11.6043 | 1.249442 | 0.941653 | 8.513514 | 707.6 | 620.1029 | 504.0944 | 780.8296 | 7.570353 | 1116.386 | 1253.054 | 982.6915 | 105.8224
722.8 | 392.2609 | 313.8209 | 320.1085 | 22.12717 | 8.903037 | 1.44912 | 0.483944 | 8.435887 | 710.6 | 618.0118 | 502.6258 | 791.5031 | 7.461465 | 1114.252 | 1251.887 | 940.7222 | 107.6699
725.8 | 318.2524 | 269.8067 | 207.0879 | 25.64139 | 11.00805 | 2.167348 | 1.159559 | 11.0093 | 713.6 | 611.2494 | 522.8599 | 792.7311 | 9.155076 | 1114.258 | 1251.357 | 992.9529 | 106.6263
728.7 | 306.6816 | 304.8956 | 181.5016 | 23.81344 | 13.00517 | 0.3508347 | 0.9051531 | 11.31654 | 716.5 | 599.3807 | 530.0433 | 789.3209 | 8.8651 | 1117.406 | 1253.124 | 977.0826 | 108.5135
731.7 | 267.6601 | 286.8644 | 191.21 | 24.20666 | 11.79919 | 1.413062 | 0.9697679 | 11.27996 | 722.8 | 598.0652 | 535.3656 | 790.0136 | 11.06358 | 1113.355 | 1253.623 | 954.1972 | 108.4359
734.6 | 282.9763 | 308.7073 | 228.8468 | 30.19871 | 10.2553 | 1.915549 | 1.059362 | 12.38919 | 725.8 | 579.5631 | 502.355 | 775.886 | 12.8207 | 1116.512 | 1255.418 | 987.9779 | 111.0093
737.6 | 305.5608 | 312.7091 | 176.5411 | 30.24893 | 16.29632 | 2.773777 | 1.225977 | 15.14161 | 728.7 | 576.6704 | 528.6717 | 772.6877 | 11.90672 | 1119.508 | 1250.877 | 975.2577 | 111.3165
740.6 | 327.7764 | 359.8119 | 201.2534 | 34.41216 | 12.08434 | 1.747005 | 1.901592 | 16.04702 | 731.7 | 566.915 | 515.1483 | 773.9012 | 12.10333 | 1117.699 | 1253.533 | 978.4884 | 111.28
743.9 | 311.0869 | 329.2445 | 146.2284 | 33.5889 | 12.41006 | 1.738455 | 1.724268 | 13.28098 | 734.6 | 570.7441 | 531.5305 | 778.6058 | 15.09936 | 1115.383 | 1254.789 | 982.9681 | 112.3892
746.9 | 276.2685 | 280.4283 | 214.8687 | 34.50512 | 11.54808 | 1.806683 | 1.329883 | 15.5364 | 737.6 | 576.3902 | 534.5318 | 772.0676 | 15.12447 | 1124.444 | 1256.934 | 991.2988 | 115.1416
749.8 | 278.8477 | 325.0702 | 223.8105 | 37.74517 | 13.11219 | 1.88917 | 1.190477 | 17.95763 | 740.6 | 581.9441 | 569.8589 | 775.1567 | 17.20608 | 1118.127 | 1254.368 | 1025.08 | 116.047
752.8 | 259.3522 | 344.33 | 208.0459 | 42.48239 | 13.17921 | 2.046397 | 0.8720919 | 17.00405 | 743.9 | 577.7717 | 546.9334 | 768.2786 | 16.79445 | 1118.615 | 1254.346 | 1016.213 | 113.281
755.7 | 285.3534 | 300.8609 | 228.9857 | 39.95344 | 13.52133 | 1.325884 | 1.331686 | 19.20928 | 746.9 | 569.0671 | 510.3212 | 776.8586 | 17.25256 | 1117.322 | 1254.517 | 996.4941 | 115.5364
758.7 | 284.5289 | 323.4707 | 223.588 | 47.11067 | 13.94534 | 1.522112 | 0.937301 | 20.6617 | 749.8 | 569.7119 | 543.8027 | 777.9763 | 18.87259 | 1119.668 | 1254.723 | 989.5239 | 117.9576
761.7 | 256.0274 | 361.3266 | 124.5913 | 44.89389 | 14.95436 | 0.8643395 | 1.841916 | 22.58612 | 752.8 | 564.838 | 558.2475 | 776.0057 | 21.2412 | 1119.769 | 1255.116 | 973.6046 | 117.004
764.6 | 318.3536 | 300.5104 | 160.1141 | 50.66894 | 11.66648 | 1.646826 | 1.19351 | 23.56835 | 755.7 | 571.3383 | 525.6457 | 778.6232 | 19.97672 | 1120.282 | 1253.315 | 996.5843 | 119.2093
767.6 | 281.7141 | 299.9403 | 202.7205 | 53.75016 | 13.44049 | 1.575054 | 1.410125 | 24.14177 | 758.7 | 571.1322 | 542.6031 | 777.9485 | 23.55533 | 1120.918 | 1253.805 | 976.865 | 120.6617
770.6 | 309.1516 | 321.3661 | 212.7858 | 57.72338 | 15.32851 | 2.217282 | 1.70374 | 24.65218 | 761.7 | 564.0069 | 570.9949 | 765.5739 | 22.44694 | 1122.432 | 1252.161 | 1022.096 | 122.5861
773.5 | 320.3278 | 319.545 | 175.3286 | 55.06743 | 15.39063 | 0.6687685 | 1.297334 | 27.12542 | 764.6 | 579.5884 | 525.3828 | 770.0143 | 25.33447 | 1117.5 | 1254.117 | 989.6755 | 123.5684
776.5 | 322.5603 | 343.3018 | 203.6449 | 63.33165 | 16.50165 | 1.946996 | 1.118949 | 27.07483 | 767.6 | 570.4285 | 524.9552 | 775.3401 | 26.87508 | 1120.161 | 1253.938 | 1000.506 | 124.1418
779.5 | 331.6319 | 321.4356 | 241.6022 | 60.83488 | 18.27566 | 1.480224 | 0.9155635 | 26.23525 | 770.6 | 577.2879 | 541.0246 | 776.5982 | 28.86169 | 1122.993 | 1255.543 | 1015.187 | 124.6522
782.8 | 303.9885 | 319.2192 | 237.7532 | 66.88862 | 14.69238 | 2.618674 | 1.31124 | 27.24021 | 773.5 | 580.082 | 539.6587 | 771.9161 | 27.53372 | 1123.086 | 1251.672 | 994.8667 | 127.1254
785.7 | 335.1106 | 331.6881 | 186.783 | 71.67067 | 15.9895 | 3.502161 | 1.923834 | 28.69344 | 776.5 | 580.6401 | 557.4763 | 775.4556 | 31.66583 | 1124.752 | 1254.867 | 985.9474 | 127.0748
788.7 | 340.5012 | 331.2329 | 243.5903 | 70.76489 | 18.79452 | 2.131389 | 0.8544488 | 30.09586 | 779.5 | 582.908 | 541.0767 | 780.2003 | 30.41744 | 1127.413 | 1253.701 | 975.7782 | 126.2353
791.7 | 325.9087 | 341.1067 | 335.8567 | 74.85211 | 15.20653 | 2.786617 | 1.759064 | 30.88628 | 782.8 | 575.9971 | 539.4144 | 779.7192 | 33.44431 | 1122.039 | 1256.547 | 995.562 | 127.2402
794.6 | 301.1549 | 349.1186 | 226.2215 | 72.85916 | 17.85365 | 2.193103 | 1.364658 | 32.18651 | 785.7 | 583.7777 | 548.7661 | 773.3479 | 35.83533 | 1123.984 | 1258.755 | 1026.192 | 128.6934
797.6 | 313.7934 | 321.9794 | 247.7878 | 79.18739 | 17.78067 | 3.267331 | 1.442273 | 31.66593 | 788.7 | 585.1253 | 548.4247 | 780.4488 | 35.38245 | 1128.192 | 1255.328 | 972.7224 | 130.0959
800.6 | 327.7679 | 318.0343 | 232.7871 | 79.67061 | 19.98768 | 2.584559 | 1.123887 | 34.03534 | 791.7 | 581.4772 | 555.83 | 791.9821 | 37.42606 | 1122.81 | 1256.967 | 1017.953 | 130.8863
803.9 | 338.2705 | 323.4349 | 274.2541 | 79.49635 | 18.9124 | 3.086009 | 2.258564 | 32.4293 | 794.6 | 575.2887 | 561.839 | 778.2777 | 36.42958 | 1126.78 | 1255.483 | 998.2329 | 132.1865
[9 empty] | 797.6 | 578.4483 | 541.4846 | 780.9735 | 39.59369 | 1126.671 | 1258.168 | 1002.114 | 131.6659
[9 empty] | 800.6 | 581.942 | 538.5257 | 779.0984 | 39.8353 | 1129.982 | 1256.461 | 986.1944 | 134.0353
[9 empty] | 803.9 | 584.5676 | 542.5761 | 784.2818 | 39.74818 | 1128.369 | 1257.715 | 1042.928 | 132.4293