## uptake old
L | H2O | CO | GUA | Benzene | H2 | GUA | second | GUA | recomb
0 | -1 | 96904.45 | 313.7228 | 130.457 | 42232.19 | 29.19407 |  | 100.9439
0.0015 | -1 | 466397.2 | 1436.724 | 192.1594 | 420548.8 | 238.2252 |  | 223.0343
0.0025 | -1 | 519140.8 | 2614.845 | 283.9511 | 498796.3 | 781.6013 |  | 339.2777
0.005 | -1 | 618538 | 5290.291 | 360.1875 | 588657 | 1341.9 |  | 465.1762
0.0075 | -1 | 634752.8 | 5981.444 | 473.33 | 625225.4 | 1502.999 |  | 394.803
0.01 | -1 | 679880.6 | 13602.87 | 678.2124 | 698082.2 | 2696.049 |  | 646.5459
0.015 | -1 | 717884.3 | 18445.42 | 827.3074 | 734989.9 | 3703.859 |  | 771.4088
0.025 | -1 | 717250.5 | 29525.67 | 1040.39 | 730801.4 | 4593.54 |  | 772.3554
0.035 | -1 | 716141.6 | 33556.46 | 1033.26 | 731327.5 | 4969.643 |  | 937.8402
0.05 | -1 | 712364.1 | 50554.82 | 1150.469 | 740129.3 | 5245.577 |  | 751.3746
0.09 | -1 | 715105.2 | 101282.7 | 1201.8 | 726484.9 | 5594.204 |  | 703.5407
0.15 | -1 | 719603 | 205078.6 | 1152.277 | 745362.5 | 4812.146 |  | 1041.826

## uptake area
L | H2O | CO | GUA total | Benzene | H2 |  | GUA | second peak only |  | GUA | recomb only | H2 corr | CO corr | GUA total corr | Benzene | GUA second corr | GUA recom corr | GUA second + recom
0 | -1 | 96904.45 | 313.7228 | 130.457 | 42232.19 |  | 29.19407 |  |  | 100.9439 |  | 0 | 0 | 0 | 0 | 0 | 0 | -1.421085e-14
0.0015 | -1 | 466397.2 | 1436.724 | 192.1594 | 420548.8 |  | 238.2252 |  |  | 223.0343 |  | 378316.6 | 369492.7 | 1123.001 | 61.70238 | 209.0311 | 122.0904 | 331.1215
0.0025 | -1 | 519140.8 | 2614.845 | 283.9511 | 498796.3 |  | 781.6013 |  |  | 339.2777 |  | 456564.1 | 422236.4 | 2301.122 | 153.4941 | 752.4072 | 238.3338 | 990.741
0.005 | -1 | 618538 | 5290.291 | 360.1875 | 588657 |  | 1341.9 |  |  | 465.1762 |  | 546424.8 | 521633.5 | 4976.569 | 229.7305 | 1312.706 | 364.2324 | 1676.938
0.0075 | -1 | 634752.8 | 5981.444 | 473.33 | 625225.4 |  | 1502.999 |  |  | 394.803 |  | 582993.2 | 537848.4 | 5667.722 | 342.873 | 1473.805 | 293.8592 | 1767.664
0.01 | -1 | 679880.6 | 13602.87 | 678.2124 | 698082.2 |  | 2696.049 |  |  | 646.5459 |  | 655850 | 582976.1 | 13289.15 | 547.7554 | 2666.855 | 545.6021 | 3212.457
0.015 | -1 | 717884.3 | 18445.42 | 827.3074 | 734989.9 |  | 3703.859 |  |  | 771.4088 |  | 692757.7 | 620979.9 | 18131.7 | 696.8504 | 3674.665 | 670.4649 | 4345.13
0.025 | -1 | 717250.5 | 29525.67 | 1040.39 | 730801.4 |  | 4593.54 |  |  | 772.3554 |  | 688569.2 | 620346.1 | 29211.94 | 909.9331 | 4564.345 | 671.4115 | 5235.757
0.035 | -1 | 716141.6 | 33556.46 | 1033.26 | 731327.5 |  | 4969.643 |  |  | 937.8402 |  | 689095.3 | 619237.2 | 33242.74 | 902.8031 | 4940.449 | 836.8963 | 5777.346
0.05 | -1 | 712364.1 | 50554.82 | 1150.469 | 740129.3 |  | 5245.577 |  |  | 751.3746 |  | 697897.1 | 615459.7 | 50241.09 | 1020.012 | 5216.383 | 650.4307 | 5866.813
0.09 | -1 | 715105.2 | 101282.7 | 1201.8 | 726484.9 |  | 5594.204 |  |  | 703.5407 |  | 684252.7 | 618200.8 | 100968.9 | 1071.343 | 5565.01 | 602.5969 | 6167.606
0.15 | -1 | 719603 | 205078.6 | 1152.277 | 745362.5 |  | 4812.146 |  |  | 1041.826 |  | 703130.3 | 622698.5 | 204764.9 | 1021.82 | 4782.952 | 940.8818 | 5723.834
[6 empty] | avg | 5043.022 |  | avg | 791.2777
trendline | slope: | 200000000 | delta (slope-CO) | factor ( delta/(GUA_total+B) | CO+ factor*(GUA_total + B) | SSE (Slope vs factor) | % +/- over trendline | [6 empty] | H2 sat area | CO sat area | GUA recom + second peak
0 | 0 |  | 0 | 0 | 0 | 0 | 0% | [5 empty] | TPD Area | 750000 | 2253432 | 5834.3
0.0015 | 300000 |  | -69492.71 | -58.6583 | 558016.8 | 66572659415.1 | -86.01% | vert dotted line | 0 | 650000 |  |  | θ | 0.85 | 0.77 | 0.075
0.0025 | 500000 |  | 77763.64 | 31.68057 | 812843.9 | 97871296945.6 | -62.57%
0.005 | 1000000 |  | 478366.5 | 91.88225 | 1350121.4 | 122584996047.5 | -35.01% | [5 empty] | 45 line | 0 | 0
0.0075 | 1500000 |  | 962151.6 | 160.0759 | 1494325.3 | 32202475.9 | 0.3783% | [6 empty] | 0.1 | 0.1
0.01 | 2000000 |  | 1417023.9 | 102.409 | 2784868.1 | 616017974233.3 | -39.24% | [6 empty] | 0.2 | 0.2
0.015 | 3000000 |  | 2379020.1 | 126.3517 | 3617201.6 | 380937765618.2 | -20.57%
0.025 | 5000000 |  | 4379653.9 | 145.3978 | 5413695.6 | 171144057883.7 | -8.274%
0.035 | 7000000 |  | 6380762.8 | 186.8696 | 6052880.1 | 897036173484.1 | 13.53%
0.05 | 10000000 |  | 9384540.3 | 183.0733 | 8772733.4 | 1506183368357.2 | 12.27%
0.09 | 18000000 |  | 17381799.2 | 170.3425 | 16856056.7 | 1308606337354.8 | 6.355%
0.15 | 30000000 |  | 29377301.5 | 142.7561 | 33369915.1 | 11356327907465.2 | -11.23%
angle | [5 empty] | MSE | avg %
90 |  |  | factor | 159.1318 |  | 1376942894940.0 | -19.2%
90
Solver
trendline | slope: | 200000000 | delta (slope-CO) | factor ( delta/(GUA_total+B) | CO+ factor*(GUA_total + B) | SSE (Slope vs factor) | % +/- over trendline
0 | 0 |  | 0 | 0 | 0 | 0 | 0%
0.0015 | 300000 |  | -69492.71 | -58.6583 | 547423.6 | 61218462250.2 | 82.47% | vert dotted line | 0 | 650000
0.0025 | 500000 |  | 77763.64 | 31.68057 | 790895.7 | 84620321778.7 | 58.18%
0.005 | 1000000 |  | 478366.5 | 91.88225 | 1303568.8 | 92154031092.7 | 30.36%
0.0075 | 1500000 |  | 962151.6 | 160.0759 | 1440581.0 | 3530615016.9 | -3.961%
0.01 | 2000000 |  | 1417023.9 | 102.409 | 2661144.2 | 437111696160.2 | 33.06%
0.015 | 3000000 |  | 2379020.1 | 126.3517 | 3448844.4 | 201461326652.6 | 14.96%
0.025 | 5000000 |  | 4379653.9 | 145.3978 | 5144358.2 | 20839293268.0 | 2.887%
0.035 | 7000000 |  | 6380762.8 | 186.8696 | 5747564.7 | 1568594167884.2 | -17.89%
0.05 | 10000000 |  | 9384540.3 | 183.0733 | 8314377.7 | 2841322475120.3 | -16.86%
0.09 | 18000000 |  | 17381799.2 | 170.3425 | 15943654.6 | 4228556227057.5 | -11.42%
0.15 | 30000000 |  | 29377301.5 | 142.7561 | 31529855.3 | 2340457103685.4 | 5.1%
angle | [5 empty] | 0 | avg %
90 |  |  | factor | 159.1318 |  | 989988809997.2 | 14.74%
|  |  | optimized factor | 150.1902
| two factor | SSE (Slope vs factor)
0 | 0 | 0 |  | f1 | f2
0.0015 | 495995.6 | 38414279759.9 |  | 106.7802 | 150.3871
0.0025 | 684340.7 | 33981510349.3
0.005 | 1077563.2 | 6016045298.9
0.0075 | 1179660.9 | 102617160726.4
0.01 | 2060483.6 | 3658269204.9
0.015 | 3452550.1 | 204801555830.2
0.025 | 5150286.5 | 22586020611.7
0.035 | 5754284.8 | 1551806239626.5
0.05 | 8324466.4 | 2807412995992.3
0.09 | 15963737.1 | 4146366737066.7
0.15 | 31570355.9 | 2466017618804.9
| mse | 948639869439.3

## uptake area - peaks
L | trendline | 1 factor | H2 corr | CO corr | GUA total corr | Benzene | GUA second corr | GUA recom corr | GUA second + recom | factor appl. | fGUA total corr | fGUA multi calc | fBenzene | fGUA second corr | fGUA recom corr | fGUA second + recom
0 | 0 | 0 | 0 | 0 | 0 | 0 | 0 | 0 | -1.421085e-14 | 0 | 0 | 2.134332e-12 | 0 | 0 | 0 | -2.134332e-12
0.0015 | 300000 | 547423.6 | 378316.6 | 369492.7 | 1123.001 | 61.70238 | 209.0311 | 122.0904 | 331.1215 | 0.0015 | 168663.8 | 118932.6 | 9267.096 | 31394.43 | 18336.79 | 49731.22
0.0025 | 500000 | 790895.7 | 456564.1 | 422236.4 | 2301.122 | 153.4941 | 752.4072 | 238.3338 | 990.741 | 0.0025 | 345606 | 196806.4 | 23053.32 | 113004.2 | 35795.41 | 148799.6
0.005 | 1000000 | 1303568.8 | 546424.8 | 521633.5 | 4976.569 | 229.7305 | 1312.706 | 364.2324 | 1676.938 | 0.005 | 747432 | 495572.3 | 34503.29 | 197155.6 | 54704.15 | 251859.7
0.0075 | 1500000 | 1440581.0 | 582993.2 | 537848.4 | 5667.722 | 342.873 | 1473.805 | 293.8592 | 1767.664 | 0.0075 | 851236.5 | 585750.5 | 51496.19 | 221351.2 | 44134.78 | 265486
0.01 | 2000000 | 2661144.2 | 655850 | 582976.1 | 13289.15 | 547.7554 | 2666.855 | 545.6021 | 3212.457 | 0.01 | 1995900.6 | 1513420.9 | 82267.52 | 400535.6 | 81944.1 | 482479.7
0.015 | 3000000 | 3448844.4 | 692757.7 | 620979.9 | 18131.7 | 696.8504 | 3674.665 | 670.4649 | 4345.13 | 0.015 | 2723204.4 | 2070608.3 | 104660.1 | 551898.8 | 100697.3 | 652596.1
0.025 | 5000000 | 5144358.2 | 688569.2 | 620346.1 | 29211.94 | 909.9331 | 4564.345 | 671.4115 | 5235.757 | 0.025 | 4387349.1 | 3600989.5 | 136663.1 | 685520.2 | 100839.5 | 786359.6
0.035 | 7000000 | 5747564.7 | 689095.3 | 619237.2 | 33242.74 | 902.8031 | 4940.449 | 836.8963 | 5777.346 | 0.035 | 4992735.3 | 4125034.3 | 135592.2 | 742007.3 | 125693.7 | 867701
0.05 | 10000000 | 8314377.7 | 697897.1 | 615459.7 | 50241.09 | 1020.012 | 5216.383 | 650.4307 | 5866.813 | 0.05 | 7545722.1 | 6664584.0 | 153195.9 | 783449.8 | 97688.35 | 881138.1
0.09 | 18000000 | 15943654.6 | 684252.7 | 618200.8 | 100968.9 | 1071.343 | 5565.01 | 602.5969 | 6167.606 | 0.09 | 15164548.6 | 14238234.3 | 160905.3 | 835810.1 | 90504.17 | 926314.3
0.15 | 30000000 | 31529855.3 | 703130.3 | 622698.5 | 204764.9 | 1021.82 | 4782.952 | 940.8818 | 5723.834 | 0.15 | 30753689.4 | 29894025.4 | 153467.4 | 718352.7 | 141311.3 | 859664
optimized
factor | 150.1902
check
L | sum f*(Gua + B) + CO |  | L | %recom | %second | %multi
0 | 0 |  | 0 | 0% | 0% | 7.14e-18%
0.0015 | 547423.6 |  | 0.0015 | 0.06134% | 0.105% | 0.3978%
0.0025 | 790895.7 |  | 0.0025 | 0.1197% | 0.378% | 0.6583%
0.005 | 1303568.8 |  | 0.005 | 0.183% | 0.6595% | 1.658%
0.0075 | 1440581.0 |  | 0.0075 | 0.1476% | 0.7405% | 1.959%
0.01 | 2661144.2 |  | 0.01 | 0.2741% | 1.34% | 5.063%
0.015 | 3448844.4 |  | 0.015 | 0.3368% | 1.846% | 6.926%
0.025 | 5144358.2 |  | 0.025 | 0.3373% | 2.293% | 12.05%
0.035 | 5747564.7 |  | 0.035 | 0.4205% | 2.482% | 13.8%
0.05 | 8314377.7 |  | 0.05 | 0.3268% | 2.621% | 22.29%
0.09 | 15943654.6 |  | 0.09 | 0.3028% | 2.796% | 47.63%
0.15 | 31529855.3 |  | 0.15 | 0.4727% | 2.403% | 100%

## uptake 1
L | H2O | CO | GUA total | Benzene | H2 |  | GUA | second peak only |  | GUA | recomb only | H2 corr | CO corr | GUA total corr | GUA second corr | GUA recom corr | GUA second + recom
0 | -1 | 96904.45 | 313.7228 | 130.457 | 42232.19 |  | 29.19407 |  |  | 100.9439 |  | 0 | 0 | 0 | 0 | 0 | -1.826807e-19
0.0015 | -1 | 466397.2 | 1436.724 | 192.1594 | 420548.8 |  | 238.2252 |  |  | 223.0343 |  | 0.4287588 | 0.126256 | 0.0144362 | 0.002687098 | 0.001569474 | 0.004256572
0.0025 | -1 | 519140.8 | 2614.845 | 283.9511 | 498796.3 |  | 781.6013 |  |  | 339.2777 |  | 0.5174393 | 0.1442786 | 0.02958095 | 0.009672205 | 0.003063784 | 0.01273599
0.005 | -1 | 618538 | 5290.291 | 360.1875 | 588657 |  | 1341.9 |  |  | 465.1762 |  | 0.6192814 | 0.1782427 | 0.06397386 | 0.01687485 | 0.004682212 | 0.02155706
0.0075 | -1 | 634752.8 | 5981.444 | 473.33 | 625225.4 |  | 1502.999 |  |  | 394.803 |  | 0.6607256 | 0.1837833 | 0.07285864 | 0.01894579 | 0.003777564 | 0.02272335
0.01 | -1 | 679880.6 | 13602.87 | 678.2124 | 698082.2 |  | 2696.049 |  |  | 646.5459 |  | 0.7432967 | 0.1992035 | 0.1708322 | 0.03428246 | 0.007013722 | 0.04129618
0.015 | -1 | 717884.3 | 18445.42 | 827.3074 | 734989.9 |  | 3703.859 |  |  | 771.4088 |  | 0.7851253 | 0.2121895 | 0.2330832 | 0.04723787 | 0.008618836 | 0.0558567
0.025 | -1 | 717250.5 | 29525.67 | 1040.39 | 730801.4 |  | 4593.54 |  |  | 772.3554 |  | 0.7803784 | 0.2119729 | 0.3755199 | 0.05867472 | 0.008631004 | 0.06730573
0.035 | -1 | 716141.6 | 33556.46 | 1033.26 | 731327.5 |  | 4969.643 |  |  | 937.8402 |  | 0.7809746 | 0.211594 | 0.4273359 | 0.06350954 | 0.01075831 | 0.07426786
0.05 | -1 | 712364.1 | 50554.82 | 1150.469 | 740129.3 |  | 5245.577 |  |  | 751.3746 |  | 0.7909501 | 0.2103032 | 0.6458499 | 0.06705667 | 0.008361296 | 0.07541797
0.09 | -1 | 715105.2 | 101282.7 | 1201.8 | 726484.9 |  | 5594.204 |  |  | 703.5407 |  | 0.7754864 | 0.2112398 | 1.297957 | 0.07153827 | 0.007746391 | 0.07928466
0.15 | -1 | 719603 | 205078.6 | 1152.277 | 745362.5 |  | 4812.146 |  |  | 1041.826 |  | 0.796881 | 0.2127767 | 2.632256 | 0.06148491 | 0.01209505 | 0.07357996
[6 empty] | avg | 5043.022 |  | avg | 791.2777 |  | H2 sat area | CO sat area | GUA recom + second peak
[11 empty] | TPD Area | 750000 | 2253432 | 5834.3
[11 empty] | θ | 0.85 | 0.77 | 0.075
[11 empty] | 45 line | 0 | 0
[12 empty] | 0.1 | 0.1
[12 empty] | 0.2 | 0.2

## verti intg uptk
L | file | multilayer | recomb | secondpeak | total GUA | H2 corr | CO corr | Benzene | multilayer | recomb | secondpeak | total GUA | totalGUA + CO |  | θCO
0 | 0 L TPD_output Guaiacol.xlsx | 252.3857 | 220.8077 | 166.7735 | 660.8231 | 0 | 0 | 0 | 0 | 0 | 0 | 0 | 0 |  | 0
0.0015 | 0.0015 L TPD_output Guaiacol.xlsx | 340.8293 | 1157.626 | 831.1637 | 2387.541 | 378316.6 | 369492.7 | 61.70238 | 88.44356 | 936.8188 | 664.3902 | 1726.718 | 371219.4 |  | 0.126256
0.0025 | 0.0025 L TPD_output Guaiacol.xlsx | 351.7054 | 1539.328 | 1672.718 | 3640.353 | 456564.1 | 422236.4 | 153.4941 | 99.31968 | 1318.52 | 1505.945 | 2979.53 | 425215.9 |  | 0.1442786
0.005 | 0.005 L TPD_output Guaiacol.xlsx | 767.7667 | 2134.091 | 3354.102 | 6461.823 | 546424.8 | 521633.5 | 229.7305 | 515.3809 | 1913.284 | 3187.328 | 5801 | 527434.5 |  | 0.1782427
0.0075 | 0.0075 L TPD_output Guaiacol.xlsx | 1031.134 | 2220.149 | 3722.079 | 7198.955 | 582993.2 | 537848.4 | 342.873 | 778.7481 | 1999.341 | 3555.305 | 6538.132 | 544386.5 |  | 0.1837833
0.01 | 0.01 L TPD_output Guaiacol.xlsx | 3865.327 | 3413.815 | 7400.622 | 15193.59 | 655850 | 582976.1 | 547.7554 | 3612.941 | 3193.007 | 7233.849 | 14532.76 | 597508.9 |  | 0.1992035
0.015 | 0.015 L TPD_output Guaiacol.xlsx | 5849.151 | 5171.969 | 10137.22 | 21861.9 | 692757.7 | 620979.9 | 696.8504 | 5596.765 | 4951.161 | 9970.449 | 21201.08 | 642181 |  | 0.2121895
0.025 | 0.025 L TPD_output Guaiacol.xlsx | 11453 | 6545.432 | 14435.33 | 33445.66 | 688569.2 | 620346.1 | 909.9331 | 11200.62 | 6324.625 | 14268.56 | 32784.84 | 653130.9 |  | 0.2119729
0.035 | 0.035 L TPD_output Guaiacol.xlsx | 12899.15 | 7722.991 | 16322.08 | 38210.03 | 689095.3 | 619237.2 | 902.8031 | 12646.77 | 7502.183 | 16155.3 | 37549.21 | 656786.4 |  | 0.211594
0.05 | 0.05 L TPD_output Guaiacol.xlsx | 24240.87 | 10745.85 | 21673.84 | 58539.35 | 697897.1 | 615459.7 | 1020.012 | 23988.48 | 10525.04 | 21507.07 | 57878.53 | 673338.2 |  | 0.2103032
0.09 | 0.09 L TPD_output Guaiacol.xlsx | 56280.07 | 16096.6 | 35169.37 | 110794.2 | 684252.7 | 618200.8 | 1071.343 | 56027.68 | 15875.79 | 35002.6 | 110133.4 | 728334.1 |  | 0.2112398
0.15 | 0.15 L TPD_output Guaiacol.xlsx | 124473.8 | 29920.6 | 63010.65 | 225803.7 | 703130.3 | 622698.5 | 1021.82 | 124221.4 | 29699.79 | 62843.87 | 225142.9 | 847841.4 |  | 0.2127767
slope = | [5 empty] | 40000000 | 309552 | [6 empty] | avg θ | 0.2116793
L | [5 empty] | totalGUA + CO | delta (slope - CO - totalGUA) | factor | (slope-( CO+factor*(GUA))^2 | CO + f*GUA
0 | [5 empty] | 309552 | 309552 | 0 | 95822440704 | 0 |  |  |  |  | CO sat area
0.0015 | [5 empty] | 369552 | -1667.423 | -0.9656603 | 2028742040.8 | 414593.6 |  |  |  | TPD Area | 2253432
0.0025 | [5 empty] | 409552 | -15663.89 | -5.257167 | 8191685610.3 | 500059.9 |  |  |  | θ | 0.77
0.005 | [5 empty] | 509552 | -17882.5 | -3.082658 | 26765035729.5 | 673152.2
0.0075 | [5 empty] | 609552 | 65165.51 | 9.966993 | 9814576677.2 | 708620.5
0.01 | [5 empty] | 709552 | 112043.1 | 7.709691 | 64014791326.0 | 962563.4
0.015 | [5 empty] | 909552 | 267371 | 12.6112 | 70324512128.2 | 1174739.7
0.025 | [5 empty] | 1309552 | 656421.1 | 20.02209 | 27927378796.8 | 1476666.9
0.035 | [5 empty] | 1709552 | 1052765.6 | 28.03696 | 12001506719.1 | 1600000.6 | [7 empty] | theta | 0.2
0.05 | [5 empty] | 2309552 | 1636213.8 | 28.26979 | 33247522178.5 | 2127213.0 | [6 empty] | 0.015
0.09 | [5 empty] | 3909552 | 3181217.9 | 28.88514 | 172002857772.9 | 3494819.7 | [7 empty] | gua thet | 0.1
0.15 | [5 empty] | 6309552 | 5461710.6 | 24.25887 | 37537756991.7 | 6503298.6
8.064516
[7 empty] | avg factor | 23.68068 | SSE | [7 empty] | 0.2*8
[7 empty] | opt factor | 26.11942 | 559678806675.1 | [6 empty] | layers | 10.66667
slope = | [5 empty] | 200000000
L | [5 empty] | totalGUA + CO | delta (slope - CO - totalGUA) | factor | (slope-( CO+factor*(GUA))^2 | CO + f*GUA | [6 empty] | 1.333333
0 | [5 empty] | 0 | 0 | 0 | 0 | 0
0.0015 | [5 empty] | 300000 | -71219.42 | -41.24555 | 79172294166.8 | 581375.7
0.0025 | [5 empty] | 500000 | 74784.11 | 25.0993 | 82857698225.6 | 787850.1
0.005 | [5 empty] | 1000000 | 472565.5 | 81.46277 | 54506290808.1 | 1233465.8
0.0075 | [5 empty] | 1500000 | 955613.5 | 146.16 | 25557434018.9 | 1340133.1
0.01 | [5 empty] | 2000000 | 1402491.1 | 96.50546 | 134154206783.2 | 2366270.7
0.015 | [5 empty] | 3000000 | 2357819.0 | 111.2122 | 49521218652.9 | 3222533.6
0.025 | [5 empty] | 5000000 | 4346869.1 | 132.5878 | 127216309452.5 | 4643326.0
0.035 | [5 empty] | 7000000 | 6343213.6 | 168.9307 | 3144073723388.3 | 5226846.4
0.05 | [5 empty] | 10000000 | 9326661.8 | 161.142 | 5209121953595.7 | 7717649.9
0.09 | [5 empty] | 18000000 | 17271665.9 | 156.825 | 14957513405595.2 | 14132505.5
0.15 | [5 empty] | 30000000 | 29152158.6 | 129.4829 | 3063712762062.8 | 28249653.5
[7 empty] | avg factor | 143.3634 | SSE
[7 empty] | opt factor | 122.7086 | 122.7086

## vert + sloped intg uptk
L | H2 corr | CO corr | Benzene | multilayer |  | GUA second corr | GUA recom corr | GUA second + recom | GUA_total (m +s +r) | CO + GUA total
0 | 0 | 0 | 0 | 0 |  | 0 | 0 | -1.421085e-14 | 0 | 0
0.0015 | 378316.6 | 369492.7 | 61.70238 | 88.44356 |  | 209.0311 | 122.0904 | 331.1215 | 419.5651 | 369912.3
0.0025 | 456564.1 | 422236.4 | 153.4941 | 99.31968 |  | 752.4072 | 238.3338 | 990.741 | 1090.061 | 423326.4
0.005 | 546424.8 | 521633.5 | 229.7305 | 515.3809 |  | 1312.706 | 364.2324 | 1676.938 | 2192.319 | 523825.8
0.0075 | 582993.2 | 537848.4 | 342.873 | 778.7481 |  | 1473.805 | 293.8592 | 1767.664 | 2546.413 | 540394.8
0.01 | 655850 | 582976.1 | 547.7554 | 3612.941 |  | 2666.855 | 545.6021 | 3212.457 | 6825.398 | 589801.5
0.015 | 692757.7 | 620979.9 | 696.8504 | 5596.765 |  | 3674.665 | 670.4649 | 4345.13 | 9941.895 | 630921.8
0.025 | 688569.2 | 620346.1 | 909.9331 | 11200.62 |  | 4564.345 | 671.4115 | 5235.757 | 16436.38 | 636782.4
0.035 | 689095.3 | 619237.2 | 902.8031 | 12646.77 |  | 4940.449 | 836.8963 | 5777.346 | 18424.11 | 637661.3
0.05 | 697897.1 | 615459.7 | 1020.012 | 23988.48 |  | 5216.383 | 650.4307 | 5866.813 | 29855.29 | 645315
0.09 | 684252.7 | 618200.8 | 1071.343 | 56027.68 |  | 5565.01 | 602.5969 | 6167.606 | 62195.29 | 680396.1
0.15 | 703130.3 | 622698.5 | 1021.82 | 124221.4 |  | 4782.952 | 940.8818 | 5723.834 | 129945.3 | 752643.8
intercept: | 0 | 309521
slope: | 200000000 | 40000000 |  |  |  |  | Case 1 | Case 2 | Case 1a | Case 1b | Case 2a | Case 2b
L | trend012 | trend123 | delta012 (trend - CO - GUA) | delta123 (trend - CO - GUA) | factor012 | factor123 | (trend012-( CO+factor*(GUA))^2 | (trend123-( CO+factor*(GUA))^2 | CO + f1a*GUA | CO + f1b*GUA | CO + f2a*GUA | CO + f2b*GUA
0 | 0 | 309521 | 0 | 309521 | 0 | 0 | 0 | 95803249441 | 0 | 0 | 0 | 0
0.0015 | 300000 | 369521 | -69912.27 | -391.2702 | -166.6303 | -0.9325613 | 31029540985.7 | 370350242.0 | 476152 | 470674.6 | 384386.9 | 388765.5
0.0025 | 500000 | 409521 | 76673.58 | -13805.42 | 70.33882 | -12.66481 | 39738462278.7 | 3942263401.7 | 699345.1 | 685114.3 | 460932.5 | 472308.4
0.005 | 1000000 | 509521 | 476174.2 | -14304.82 | 217.2011 | -6.52497 | 6233377473.5 | 12727669552.1 | 1078951.7 | 1050331.0 | 599458.8 | 622338
0.0075 | 1500000 | 609521 | 959605.2 | 69126.23 | 376.8459 | 27.14652 | 99110276015.4 | 2051833574.1 | 1185182.2 | 1151938.7 | 628243.7 | 654818.2
0.01 | 2000000 | 709521 | 1410198.5 | 119719.5 | 206.6104 | 17.54029 | 101180045029.6 | 34961792031.6 | 2318088.1 | 2228982.6 | 825271.6 | 896501.7
0.015 | 3000000 | 909521 | 2369078.2 | 278599.2 | 238.2924 | 28.02275 | 22007475644.9 | 28271472254.7 | 3148349.2 | 3018557.8 | 973908.1 | 1077662.2
0.025 | 5000000 | 1309521 | 4363217.6 | 672738.6 | 265.4611 | 40.92986 | 40520328726.5 | 4333885758.6 | 4798703.4 | 4584126.6 | 1203822.5 | 1375353.3
0.035 | 7000000 | 1709521 | 6362338.7 | 1071859.7 | 345.3267 | 58.177 | 2880130557675.0 | 59521177421.9 | 5302905.3 | 5062378.5 | 1273276.5 | 1465551.4
0.05 | 10000000 | 2309521 | 9354685.0 | 1664206.0 | 313.3342 | 55.74241 | 3221686310016.6 | 104105770642.6 | 8205094.3 | 7815333.6 | 1675295.5 | 1986866.7
0.09 | 18000000 | 3909521 | 17319603.9 | 3229124.9 | 278.4713 | 51.91912 | 2467676605710.5 | 188678134025.7 | 16429116.0 | 15617156.7 | 2826077.1 | 3475150.0
0.15 | 30000000 | 6309521 | 29247356.2 | 5556877.2 | 225.0744 | 42.76322 | 13370774288585.1 | 79654389581.8 | 33656606.9 | 31960172.1 | 5235637.3 | 6591752.1
|  |  | Case Explanation | average factor: | 197.5272 | 25.17657 | SSE | SSE
|  |  | 0,1,2 up to 0.025 L | case 1a factor: | 254.214 | a | 339819506154.3 | 182462516255.9
|  |  | 0,1,2 whole range | case 1b factor: | 241.159 | b | 22280087268141.5 | 614421987928.0
|  |  | 1,2,3 up to 0.025 L | case 2a factor: | 35.49909
|  |  | 1,2,3 whole range | case 2b factor: | 45.93514 |  | ML at 0.025L using CO | θgua | 0.075
[7 empty] | Case 1a | Case 1b | Case 2a | Case 2b
[6 empty] | ML | 0.6045013 |  | 0.1583214
[6 empty] | layers | 8.060017 |  | 2.110952