## Sheet1
Mass | Peak Temp | Peak Amplitude | Peak Temp | Peak Amplitude | Peak Temp | Peak Amplitude | Peak Temp | Peak Amplitude | Peak Temp | Peak Amplitude
Propene41 | 156.5 | 4.4e-10 | 178 | 7.7e-09 | 197.6 | 4.4e-09 | - | - | 319.6 | 6e-10
THForTHMF42 | 160 | 3.5e-09 | 178 | 2.15e-08 | 197.6 | 1e-08 | Maybe? 233 | 1.2e-09 | 317 | 6.4e-10
THFOLorTHMF43 | 151 | 1.25e-10 | 178 | 2.1e-10 | 197.6 | 1e-10 | Maybe? 233 | 2.4e-11 | 317 | 5e-11
THForOLorTHMF71 | - | - | - | 8.7e-12 | maybe but too noisy |  | Maybe? 233 | -2.2e-12 | - | - | maybe peak at 282,330 |  | Overall too noisy
THF72 | 170 | 1.8e-12 | - | - | - | - | 252 | -2e-12
Methylfuran 82 | 156.5 | 3e-12 | 173.1 | 6.9e-12 | - | - | - | - | 310 | 3e-11 | 330.4 | 2.2e-11 | 352 | 9.9e-12 | 393? | 487.5?
THMF 86 | undiscernable too noisy at -12 level
Furfuryl Alc 98 | 156.5 | 3.6e-11 | 175.3 | 4e-10 | 197.6 | 1.5e-10 | 215.9? | 2.7e-11
HMF too noisy and unlikely
Furfural 96 | yes |  | yes |  | 197 | ~1.2e-8
Furan68 |  |  |  |  | ~202 | 8e-10 | ~275 | 1.5e-09 | 330 | 2.5e-09
|  |  |  | Sensitivity wrong |  |  | Sensitivity wrong
Crack | Furfural | Furan 68 | Propene 41 | Methylfuran 82 | Furf Alcohol 98 | THF 72 | THMF 86 | THMFOL 102=1 |  | Furfural TPD products ARE NOT |  |  | red = retest
98 | 0.01 | 0 | 0 | 0 | 1 | 0 | 0 | 0 |  | HMF | but sensitivity was -10 and data is -11
96 | 1 | 0 | 0 | 0 | 0.03 | 0 | 0 | 0 |  | THMF 86 | but sensitivity was -10 and data is -11
86 | 0 | 0 | 0 | 0 | 0 | 0 | 0.16 | 0 |  | THF 72 | but sensitivity was -10 and data is -11
82 | 0 | 0 | 0 | 1 | 0.04 | 0 | 0.02 | 0 |  | Furf Alc 98 | GRAPH THIS bc it is prob crack of furfural
THF72 | 0 | 0 | 0 | 0.01 | 0.01 | 0.39 | 0.05 | 0.07 |  | THMFOL,THF@71 | but sensitivity was -10 and data is -11
THF or OL or THMF 71 | 0 | 0 | 0 | 0.01 | 0.04 | 0.35 | 1 | 1
68 | 0 | 1 | 0 | 0 | 0.05 | 0 | 0.01 | 0.01 |  | Unknown stuff in mass 43
THFOL or THMF 43 | 0 | 0.02 | 0.05 | 0.05 | 0.12 | 0.15 | 0.96 | 0.55 |  | Furfural TPD products ARE likely
THF or THMF or ketene 42 | 0.08 | 0.1 | 0.7 | 0.02 | 0.52 | 1 | 0.58 | 0.1 |  | MF 82
Propene and more 41 | 0.04 | 0.02 | 1 | 0.04 | 0.63 | 0.45 | 0.7 | 0.3
39 | 0.65 | 0.95 | 0.75 | 0.38 | 0.55 | 0.13 | 0.33 | 0.09
28 | 0.03 | 0.07 | 0.02 | 0.1 | 0 | 0.04 | 0.18 | 0.04