## Sheet1
temp (K) | GUA | 0.035L | temp (K) | GUA | 0.15L | temp (K) | GUA | 0.0075L | temp (K) | GUA | 0.0015L | temp (K) | GUA | 0.025L | temp (K) | GUA | 0.015L | temp (K) | GUA | 0.0025L | temp (K) | GUA | 0.05L | temp (K) | GUA | 0.005L | temp (K) | GUA | 0.01L | temp (K) | GUA | 0.09L | temp (K) | GUA | 0l
99.1 | 14.35542 |  | 99.5 | 13.18787 |  | 98.3 | 7.160164 |  | 98.4 | 8.551626 |  | 99.4 | 13.00775 |  | 98.3 | 8.440762 |  | 97.8 | 7.155655 |  | 99.3 | 16.3687 |  | 97.7 | 7.24899 |  | 97.7 | 5.807889 |  | 100.1 | 12.30619 |  | 99 | 4.607575
99.1 | 14.60942 |  | 99.5 | 10.42487 |  | 98.3 | 6.243164 |  | 98.4 | 7.915626 |  | 99.4 | 12.85475 |  | 98.3 | 10.14976 |  | 97.8 | 6.815655 |  | 99.3 | 16.1327 |  | 97.7 | 7.01399 |  | 97.8 | 5.780291 |  | 100 | 12.85774 |  | 99 | 6.091575
99.1 | 13.82542 |  | 99.4 | 11.27603 |  | 98.3 | 7.365164 |  | 98.4 | 8.273626 |  | 99.4 | 13.64675 |  | 98.3 | 11.40076 |  | 97.8 | 7.208655 |  | 99.3 | 18.5057 |  | 97.7 | 6.75799 |  | 97.8 | 5.157291 |  | 100 | 12.41174 |  | 99 | 5.019575
99.1 | 14.61842 |  | 99.4 | 11.47003 |  | 98.3 | 6.607164 |  | 98.4 | 7.612626 |  | 99.4 | 12.92575 |  | 98.3 | 11.42476 |  | 97.8 | 7.113655 |  | 99.3 | 15.7927 |  | 97.7 | 7.46599 |  | 97.8 | 5.218291 |  | 100 | 10.83974 |  | 99 | 5.358575
99.1 | 14.54442 |  | 99.4 | 11.75003 |  | 98.3 | 6.807164 |  | 98.4 | 7.975626 |  | 99.4 | 12.31375 |  | 98.3 | 13.44076 |  | 97.8 | 6.985655 |  | 99.3 | 17.1087 |  | 97.7 | 7.16699 |  | 97.8 | 5.610291 |  | 100 | 11.71974 |  | 99 | 5.331575
99.1 | 14.70142 |  | 99.4 | 11.98403 |  | 98.3 | 7.360164 |  | 98.4 | 8.091626 |  | 99.4 | 13.03375 |  | 98.3 | 13.05776 |  | 97.8 | 7.033655 |  | 99.3 | 18.0217 |  | 97.7 | 7.43099 |  | 97.8 | 5.152291 |  | 100 | 13.50174 |  | 98.9 | 5.359832
99.1 | 14.93942 |  | 99.4 | 13.21803 |  | 98.3 | 6.684164 |  | 98.4 | 8.157626 |  | 99.4 | 12.19375 |  | 98.3 | 13.65976 |  | 97.8 | 7.510655 |  | 99.3 | 17.8557 |  | 97.8 | 7.439993 |  | 97.8 | 5.357291 |  | 100 | 10.83074 |  | 99 | 5.921575
99.1 | 14.69742 |  | 99.5 | 10.10387 |  | 98.3 | 7.244164 |  | 98.4 | 7.715626 |  | 99.4 | 13.56575 |  | 98.3 | 13.05776 |  | 97.8 | 6.777655 |  | 99.3 | 17.6167 |  | 97.8 | 7.299993 |  | 97.8 | 5.409291 |  | 100 | 13.14374 |  | 98.9 | 5.811832
99.2 | 15.83854 |  | 99.5 | 11.11087 |  | 98.3 | 7.016164 |  | 98.4 | 8.356626 |  | 99.4 | 13.79075 |  | 98.3 | 13.14476 |  | 97.8 | 7.007655 |  | 99.3 | 18.7117 |  | 97.8 | 6.574993 |  | 97.8 | 5.372291 |  | 100 | 14.83574 |  | 98.9 | 6.758832
99.4 | 14.61377 |  | 99.8 | 12.7184 |  | 98.4 | 7.225485 |  | 98.5 | 8.509232 |  | 99.6 | 12.5059 |  | 98.5 | 14.15771 |  | 97.8 | 6.923655 |  | 99.3 | 18.4777 |  | 97.8 | 7.493993 |  | 97.9 | 5.704694 |  | 100.1 | 12.33719 |  | 98.9 | 6.505832
99.9 | 16.49434 |  | 100.4 | 8.447449 |  | 98.6 | 6.921128 |  | 98.6 | 7.978838 |  | 100 | 12.68019 |  | 98.8 | 13.94763 |  | 97.9 | 7.230784 |  | 99.4 | 18.14627 |  | 97.9 | 6.550996 |  | 98.1 | 5.5265 |  | 100.2 | 13.50565 |  | 98.9 | 5.960832
100.8 | 14.87437 |  | 101.4 | 9.75987 |  | 99 | 7.282412 |  | 99 | 8.679262 |  | 100.7 | 13.45171 |  | 99.3 | 14.2385 |  | 98.1 | 7.06904 |  | 99.5 | 17.69984 |  | 98.1 | 7.054001 |  | 98.5 | 5.39211 |  | 100.7 | 13.06791 |  | 98.9 | 5.808832
102.1 | 15.13186 |  | 103.1 | 9.467185 |  | 99.8 | 6.663981 |  | 99.7 | 8.132503 |  | 102 | 11.77567 |  | 100.3 | 14.78124 |  | 98.6 | 7.530682 |  | 99.9 | 18.29211 |  | 98.6 | 7.436015 |  | 99.3 | 4.768332 |  | 101.6 | 15.07398 |  | 98.8 | 6.424089
104.1 | 14.88616 |  | 105.4 | 14.06655 |  | 101 | 7.150835 |  | 100.8 | 8.060168 |  | 104 | 13.32916 |  | 101.9 | 14.36582 |  | 99.6 | 7.208964 |  | 100.6 | 18.3171 |  | 99.5 | 7.45404 |  | 100.7 | 5.51397 |  | 103.3 | 12.49567 |  | 98.8 | 6.133089
106.7 | 14.27914 |  | 108.4 | 7.003817 |  | 103 | 6.672258 |  | 102.9 | 8.205893 |  | 106.6 | 12.85908 |  | 104.2 | 14.73921 |  | 101.2 | 7.277016408 |  | 101.8 | 18.87493 |  | 101 | 6.712082 |  | 102.4 | 5.180817 |  | 105.2 | 14.95926 |  | 98.8 | 5.723089
110 | 14.98092 |  | 111.9 | 9.66229 |  | 105.7 | 6.779929 |  | 105.1 | 8.393223 |  | 109.8 | 12.82945 |  | 107.2 | 14.58342 |  | 103.4 | 6.813838 |  | 103.6 | 18.72717 |  | 103.1 | 7.508141 |  | 105 | 5.600288 |  | 108 | 12.54992 |  | 99 | 6.154575
113.6 | 15.75405 |  | 116.1 | 9.104658 |  | 108.9 | 6.050206 |  | 108.2 | 8.019006 |  | 113.4 | 11.83812 |  | 110.6 | 14.55253 |  | 106.3 | 6.404558 |  | 106.1 | 16.89639 |  | 105.9 | 6.85622 |  | 108.2 | 5.301175 |  | 111.4 | 11.58629 |  | 99.4 | 7.367546
117.4 | 13.70441 |  | 119.9 | 5.974658 |  | 112.5 | 6.483768 |  | 112.1 | 8.401637 |  | 117.2 | 12.99393 |  | 114.3 | 14.53055 |  | 110.1 | 6.804432 |  | 109.3 | 17.8966 |  | 108.8 | 7.606301 |  | 111.8 | 5.457673 |  | 115 | 11.92457 |  | 100.5 | 7.202717
121.2 | 12.97476 |  | 123.6 | 6.151816 |  | 116.3 | 6.646972 |  | 115.4 | 8.215633 |  | 121 | 11.23774 |  | 117.6 | 14.54369 |  | 113.8 | 6.840178 |  | 112.8 | 16.76852 |  | 112.9 | 7.119416 |  | 115.5 | 4.565574 |  | 118.8 | 10.77376 |  | 102.2 | 6.681344
125 | 14.36612 |  | 127.2 | 2.893131 |  | 120 | 6.492854 |  | 119.2 | 7.893657 |  | 124.7 | 10.44848 |  | 121.4 | 14.82969 |  | 117.1 | 7.17241 |  | 116.6 | 15.75515 |  | 116.6 | 6.925519 |  | 119.3 | 4.868878 |  | 122.6 | 9.811942 |  | 105.1 | 5.816884
128.6 | 13.81425 |  | 130.7 | 2.312605 |  | 123.7 | 6.494737 |  | 122.9 | 7.607076 |  | 128.3 | 10.67715 |  | 125 | 14.20474 |  | 121.3 | 6.459798 |  | 120.4 | 16.01377 |  | 119.9 | 6.314612 |  | 122.9 | 5.557376 |  | 126.3 | 10.05267 |  | 108.9 | 6.59411
132.1 | 13.14926 |  | 134.1 | 3.346236 |  | 127.3 | 5.287299 |  | 127 | 7.848919 |  | 131.8 | 10.39174 |  | 128.5 | 13.43982 |  | 125 | 6.042543 |  | 124.1 | 17.50783 |  | 123.6 | 6.715716 |  | 126.5 | 4.403874 |  | 129.8 | 10.2035 |  | 113.5 | 6.595277
135.1 | 12.4947 |  | 137.4 | 1.645026 |  | 130.3 | 5.779933 |  | 130 | 7.425097 |  | 135.2 | 10.42926 |  | 132 | 13.5579 |  | 128.5 | 6.429033 |  | 127.7 | 15.93931 |  | 127.2 | 5.925816 |  | 130 | 4.670969 |  | 133.3 | 9.220329 |  | 118.2 | 6.040188
138.5 | 12.7926 |  | 140.8 | 2.458657 |  | 133.7 | 5.977852 |  | 133.5 | 6.383304 |  | 138.6 | 9.284777 |  | 135.4 | 12.16801 |  | 131.9 | 6.398394 |  | 131.2 | 14.25123 |  | 130.6 | 5.937912 |  | 133.4 | 4.745662 |  | 136.7 | 7.943704 |  | 122.9 | 5.422098
141.8 | 12.27939 |  | 144 | 4.864604 |  | 137.1 | 5.243772 |  | 136.8 | 7.213299 |  | 141.9 | 10.10822 |  | 138.7 | 13.63514 |  | 135.3 | 5.609754 |  | 135.1 | 15.26642 |  | 134 | 5.801007 |  | 136.7 | 4.063952 |  | 140 | 7.315627 |  | 127.1 | 5.708295
145.1 | 11.78217 |  | 147.7 | 0.570762 |  | 140.8 | 5.626654 |  | 140.1 | 6.444294 |  | 145.1 | 9.65059 |  | 142 | 13.64127 |  | 138.2 | 6.033474 |  | 138.4 | 14.7212 |  | 137.4 | 5.783102 |  | 140 | 4.490242 |  | 143.3 | 7.96955 |  | 131.5 | 5.541977
148.3 | 10.91784 |  | 150.5 | 3.948341 |  | 144.1 | 5.467252 |  | 143.4 | 6.27229 |  | 148.3 | 9.61196 |  | 145.3 | 12.9234 |  | 141.5 | 6.511707 |  | 141.8 | 13.73555 |  | 140.7 | 6.129195 |  | 142.9 | 4.614921 |  | 146.6 | 8.531473 |  | 135.7 | 5.115174
151.5 | 11.94851 |  | 153.6 | 4.444446 |  | 146.9 | 5.823245 |  | 146.6 | 6.433679 |  | 151.5 | 10.70533 |  | 148.1 | 12.73367 |  | 144.8 | 6.34994 |  | 145 | 12.66276 |  | 143.9 | 5.872284 |  | 146.1 | 4.513808 |  | 149.8 | 7.406944 |  | 139.9 | 4.99137
154.6 | 11.35106 |  | 156.6 | 11.73271 |  | 150.1 | 5.318522 |  | 149.8 | 5.930068 |  | 154.7 | 9.697699 |  | 151.2 | 12.68785 |  | 148 | 6.326044 |  | 148.3 | 14.60154 |  | 147.1 | 5.542374 |  | 149.3 | 4.420696 |  | 153 | 6.718415 |  | 144 | 4.906824
157.7 | 11.10262 |  | 159.6 | 16.33497 |  | 153.2 | 5.206477 |  | 152.9 | 6.181852 |  | 157.7 | 8.824921 |  | 154.3 | 12.50204 |  | 151.1 | 6.23202 |  | 151.4 | 14.81218 |  | 150.3 | 6.485464 |  | 152.4 | 3.82118 |  | 156 | 9.788981 |  | 148.1 | 5.655278
160.7 | 12.40506 |  | 163 | 32.4036 |  | 156.3 | 5.533433 |  | 156 | 6.034635 |  | 160.7 | 9.453142 |  | 157.4 | 13.26622 |  | 154.2 | 5.778996 |  | 154.5 | 14.80982 |  | 153.4 | 5.95855 |  | 155.4 | 4.075262 |  | 159.1 | 9.294 |  | 152 | 5.072246
163.7 | 10.7185 |  | 165.9 | 52.14102 |  | 159.3 | 5.173068 |  | 159 | 6.299813 |  | 163.6 | 8.29829 |  | 160.3 | 12.21846 |  | 157.2 | 5.150844 |  | 157.6 | 13.74146 |  | 156.4 | 5.847634 |  | 158.4 | 3.512344 |  | 162.1 | 13.33257 |  | 155.9 | 5.576214
166.6 | 12.27282 |  | 168.7 | 68.0136 |  | 162.2 | 5.213381 |  | 161.9 | 6.308384 |  | 166.5 | 9.113437 |  | 163.3 | 12.58967 |  | 160.2 | 5.522692 |  | 160.6 | 15.02453 |  | 159.4 | 5.436718 |  | 161.4 | 3.543425 |  | 165 | 16.61968 |  | 159.7 | 4.75244
169.4 | 13.34603 |  | 171.9 | 80.24855 |  | 165.1 | 4.743695 |  | 164.8 | 6.135956 |  | 169.4 | 11.07358 |  | 166.2 | 12.46191 |  | 163.2 | 5.63554 |  | 163.6 | 15.82561 |  | 162.3 | 5.4818 |  | 164.3 | 4.166105 |  | 167.9 | 22.14179 |  | 163.4 | 5.009923
172.3 | 15.67136 |  | 174.4 | 106.7746 |  | 168 | 4.905008 |  | 167.7 | 5.950528 |  | 172.2 | 13.53366 |  | 169 | 12.22917 |  | 166.1 | 5.01526 |  | 166.5 | 20.88611 |  | 165.2 | 5.061881 |  | 167.1 | 4.637381 |  | 170.7 | 32.80946 |  | 167.1 | 4.736405
175.1 | 21.81457 |  | 177.2 | 153.0842 |  | 170.8 | 4.461 |  | 170.6 | 5.816099 |  | 175.1 | 17.62581 |  | 171.8 | 13.56643 |  | 168.9 | 5.200851 |  | 169.3 | 26.04904 |  | 168.1 | 5.200962 |  | 170 | 4.77706 |  | 173.5 | 47.20112 |  | 170.3 | 5.076174
177.9 | 34.69178 |  | 179.9 | 244.9449 |  | 173.6 | 5.310993 |  | 173.4 | 5.969065 |  | 177.8 | 29.2518 |  | 174.3 | 16.84478 |  | 171.8 | 5.190571 |  | 172.5 | 34.40725 |  | 170.9 | 5.504041 |  | 172.8 | 6.034336 |  | 176.3 | 70.47178 |  | 173.8 | 4.328171
180.7 | 59.27299 |  | 182.7 | 427.2155 |  | 176.4 | 6.819985 |  | 176.2 | 5.922031 |  | 180.6 | 51.37788 |  | 177.1 | 21.85904 |  | 174.5 | 5.368034 |  | 175.3 | 42.32919 |  | 173.7 | 5.620119 |  | 175.6 | 8.659613 |  | 179.1 | 125.1614 |  | 177.3 | 4.454168
183.4 | 102.0391 |  | 185.5 | 774.7741 |  | 179.2 | 8.106977 |  | 179 | 5.756996 |  | 183.4 | 95.15295 |  | 179.8 | 32.71533 |  | 177.3 | 5.069625 |  | 177.8 | 65.05341 |  | 176.5 | 6.684197 |  | 178.3 | 12.96649 |  | 181.9 | 223.5501 |  | 180.8 | 4.046165
185.8 | 187.2908 |  | 188.2 | 1406.321 |  | 181.6 | 11.82868 |  | 181.4 | 6.166538 |  | 186.1 | 166.143 |  | 182.6 | 53.27259 |  | 180.1 | 6.129217 |  | 180.5 | 108.2398 |  | 179.3 | 7.668276 |  | 180.8 | 25.25955 |  | 184.6 | 414.6313 |  | 184.2 | 4.16542
188.5 | 319.0459 |  | 190.9 | 2576.889 |  | 184.3 | 17.82436 |  | 184.1 | 5.574898 |  | 188.8 | 282.721 |  | 185.3 | 88.91488 |  | 182.8 | 5.13968 |  | 183.3 | 182.9937 |  | 182 | 8.037352 |  | 183.5 | 41.62843 |  | 187.4 | 758.16 |  | 187.6 | 3.959674
191.3 | 520.3311 |  | 193.6 | 4637.071 |  | 187.1 | 24.72335 |  | 186.8 | 6.633258 |  | 191.5 | 464.7919 |  | 188.1 | 142.8341 |  | 185.6 | 6.335271 |  | 186 | 325.9061 |  | 184.4 | 11.50542 |  | 186.2 | 69.9693 |  | 189.8 | 1353.719 |  | 190.7 | 4.1747
194 | 761.4152 |  | 196.3 | 7877.802 |  | 189.8 | 33.37902 |  | 189.6 | 6.191224 |  | 194.3 | 685.073 |  | 190.8 | 225.9154 |  | 188.3 | 5.668734 |  | 188.7 | 569.7824 |  | 187.2 | 14.6175 |  | 189 | 118.1246 |  | 192.5 | 2353.598 |  | 194.1 | 4.424955
196.7 | 921.0803 |  | 199 | 10274.25 |  | 192.5 | 41.91669 |  | 192.3 | 6.181583 |  | 196.9 | 817.0089 |  | 193.5 | 321.2537 |  | 191 | 6.047198 |  | 191.5 | 959.2694 |  | 189.9 | 18.08457 |  | 191.7 | 185.6875 |  | 195.2 | 3620.625 |  | 197.4 | 4.675466
199.3 | 893.6043 |  | 201.3 | 10284.19 |  | 195.2 | 38.19636 |  | 195 | 6.355943 |  | 199.6 | 759.9519 |  | 196.2 | 405.198 |  | 193.7 | 5.951661 |  | 194.5 | 1461.675 |  | 192.6 | 20.72665 |  | 194.4 | 256.6373 |  | 197.9 | 4742.84 |  | 200.8 | 4.290721
202 | 404.8694 |  | 204 | 7057.67 |  | 197.9 | 37.60703 |  | 197.6 | 5.662697 |  | 202.3 | 335.1179 |  | 198.9 | 320.9883 |  | 196.4 | 6.744124 |  | 197.2 | 1893.488 |  | 195.3 | 24.75972 |  | 197.1 | 249.9262 |  | 200.6 | 4369.61 |  | 204.1 | 4.751232
204.3 | 354.786 |  | 206.7 | 2949.812 |  | 200.5 | 40.98038 |  | 200.3 | 6.049057 |  | 205 | 311.5809 |  | 201.5 | 188.3926 |  | 199.1 | 6.878587 |  | 199.8 | 1618.193 |  | 198 | 27.2278 |  | 199.7 | 128.9987 |  | 203.2 | 2264.44 |  | 207.5 | 3.087487
207 | 365.8511 |  | 209.3 | 2351.323 |  | 203.2 | 48.05805 |  | 202.7 | 6.181599 |  | 207.6 | 314.0339 |  | 203.9 | 180.894 |  | 201.7 | 8.584922 |  | 202.2 | 755.1243 |  | 200.6 | 31.18687 |  | 202.4 | 124.6285 |  | 205.9 | 1181.371 |  | 210.5 | 3.88777
209.7 | 381.5742 |  | 212 | 2093.875 |  | 205.9 | 53.78573 |  | 205.3 | 6.865353 |  | 210 | 338.5156 |  | 206.5 | 190.9863 |  | 204.4 | 10.44739 |  | 204.9 | 580.0306 |  | 203.3 | 39.50295 |  | 205 | 128.097 |  | 208.2 | 1068.005 |  | 214.1 | 3.59951
212.3 | 414.3222 |  | 214.7 | 1954.117 |  | 208.6 | 63.8394 |  | 208 | 9.197712 |  | 212.6 | 371.7726 |  | 209.2 | 212.7226 |  | 207.1 | 14.56185 |  | 207.6 | 567.297 |  | 206 | 48.81702 |  | 207.4 | 140.8217 |  | 210.9 | 1025.021 |  | 217.4 | 3.911021
215 | 458.2963 |  | 217.3 | 1869.728 |  | 211.2 | 76.03575 |  | 210.7 | 9.804072 |  | 215.3 | 412.2856 |  | 211.9 | 244.3739 |  | 209.4 | 18.1608 |  | 210.2 | 580.0088 |  | 208.7 | 56.0111 |  | 210 | 164.7872 |  | 213.5 | 1023.442 |  | 220.4 | 3.010305
217.7 | 508.0614 |  | 220 | 1844.744 |  | 213.9 | 87.95542 |  | 213.3 | 11.84483 |  | 218 | 453.1746 |  | 214.5 | 267.1922 |  | 212.4 | 24.14465 |  | 212.9 | 601.4942 |  | 211.3 | 65.93817 |  | 212.7 | 183.754 |  | 216.2 | 1033.233 |  | 223.7 | 2.882816
220.3 | 553.1224 |  | 222.6 | 1805.73 |  | 216.5 | 105.0038 |  | 216 | 14.17019 |  | 220.6 | 499.1095 |  | 217.2 | 307.1155 |  | 214.7 | 31.2626 |  | 215.5 | 656.1679 |  | 214 | 79.88125 |  | 215.4 | 219.0459 |  | 218.9 | 1048.633 |  | 227 | 3.331328
223 | 576.0045 |  | 225.3 | 1726.956 |  | 219.2 | 116.3734 |  | 218.6 | 17.96494 |  | 223.2 | 520.5144 |  | 219.8 | 333.6808 |  | 217.4 | 38.82106 |  | 218.2 | 694.4963 |  | 216.6 | 93.47432 |  | 218 | 240.0704 |  | 221.5 | 1086.567 |  | 230.3 | 3.720839
225.6 | 566.3355 |  | 227.9 | 1620.042 |  | 221.8 | 124.6918 |  | 220.9 | 18.99388 |  | 226.2 | 504.5166 |  | 222.5 | 361.5901 |  | 220 | 47.11939 |  | 220.8 | 730.9681 |  | 219.3 | 106.1004 |  | 220.7 | 261.6712 |  | 224.2 | 1069.126 |  | 233.6 | 4.138351
228.2 | 521.7115 |  | 230.6 | 1454.697 |  | 224.5 | 129.6395 |  | 223.6 | 21.72824 |  | 228.5 | 463.7013 |  | 225.1 | 354.5334 |  | 222.7 | 52.47586 |  | 223.5 | 760.7505 |  | 221.9 | 110.5475 |  | 223.3 | 271.1097 |  | 226.8 | 1018.196 |  | 236.9 | 3.546863
230.6 | 446.6962 |  | 233.2 | 1253.573 |  | 227.1 | 123.5258 |  | 226.2 | 23.46899 |  | 231.2 | 396.1083 |  | 227.8 | 333.6167 |  | 225.3 | 55.77219 |  | 226.1 | 727.2473 |  | 224.6 | 114.0075 |  | 226 | 269.3006 |  | 229.5 | 911.5974 |  | 240.2 | 3.903374
233.2 | 376.2442 |  | 235.8 | 1084.211 |  | 229.8 | 109.2635 |  | 228.9 | 21.93835 |  | 233.8 | 308.6803 |  | 230.4 | 292.691 |  | 228 | 54.94266 |  | 228.8 | 668.9226 |  | 227.2 | 108.3456 |  | 228.6 | 242.5811 |  | 232.1 | 781.2491 |  | 243.5 | 3.523886
235.8 | 300.9032 |  | 238.5 | 960.5394 |  | 232.4 | 91.76183 |  | 231.5 | 22.4111 |  | 236.5 | 252.2043 |  | 233.1 | 235.1493 |  | 230.6 | 50.25399 |  | 231.4 | 569.9914 |  | 229.9 | 98.51469 |  | 231.3 | 200.1989 |  | 234.8 | 649.6273 |  | 246.8 | 3.865397
238.5 | 243.8593 |  | 241.1 | 854.5673 |  | 235.1 | 75.0255 |  | 234.5 | 21.40828 |  | 239.1 | 207.9512 |  | 235.4 | 189.3167 |  | 233.3 | 43.41245 |  | 234.1 | 456.4158 |  | 232.5 | 82.83077 |  | 233.9 | 163.2814 |  | 237.4 | 532.6981 |  | 249.8 | 3.054681
241.1 | 205.8082 |  | 243.8 | 776.875 |  | 237.7 | 63.79585 |  | 237.1 | 20.14803 |  | 241.8 | 172.5942 |  | 238 | 152.315 |  | 235.9 | 37.03279 |  | 236.7 | 374.6666 |  | 235.1 | 67.36784 |  | 236.6 | 128.3833 |  | 240 | 472.7128 |  | 253.1 | 2.077192
243.8 | 175.2533 |  | 246.4 | 711.8369 |  | 240 | 52.98924 |  | 239.5 | 20.42058 |  | 244.4 | 147.1301 |  | 240.7 | 133.1753 |  | 238.5 | 30.93712 |  | 239.4 | 311.541 |  | 237.8 | 55.89591 |  | 239.2 | 103.2187 |  | 242.4 | 418.6817 |  | 256.4 | 3.112704
246.4 | 157.6773 |  | 249.1 | 656.3007 |  | 242.7 | 44.47291 |  | 242.1 | 17.74733 |  | 247.1 | 128.5761 |  | 243.3 | 110.9746 |  | 241.2 | 29.67559 |  | 242 | 271.9977 |  | 240.7 | 48.285 |  | 241.8 | 86.42322 |  | 245 | 375.9594 |  | 259.7 | 2.408215
249.1 | 140.6954 |  | 251.7 | 606.5185 |  | 245.3 | 41.96626 |  | 244.7 | 17.16108 |  | 249.7 | 116.72 |  | 245.9 | 96.06995 |  | 243.8 | 25.04992 |  | 244.7 | 235.7831 |  | 243.1 | 41.52106 |  | 244.5 | 74.33109 |  | 247.7 | 334.8277 |  | 263 | 3.890727
251.7 | 127.0994 |  | 254.4 | 570.3783 |  | 248 | 35.41593 |  | 247.4 | 14.80144 |  | 252.3 | 105.38 |  | 248.6 | 84.84224 |  | 246.5 | 20.86038 |  | 247.3 | 211.8879 |  | 246.1 | 36.45015 |  | 247.1 | 62.14056 |  | 250.3 | 310.7254 |  | 266.3 | 2.303239
254.3 | 119.2834 |  | 256.7 | 537.5427 |  | 250.6 | 31.80028 |  | 250 | 14.3082 |  | 255 | 99.10697 |  | 251.2 | 80.12855 |  | 249.1 | 19.31872 |  | 249.9 | 192.9937 |  | 248.4 | 34.35321 |  | 249.8 | 53.62844 |  | 252.9 | 290.1942 |  | 269.6 | 2.67975
256.6 | 110.58 |  | 259.3 | 518.8435 |  | 253.2 | 31.82263 |  | 252.7 | 13.44156 |  | 257.6 | 91.6109 |  | 253.9 | 72.68884 |  | 251.8 | 18.46318 |  | 252.6 | 176.2781 |  | 251 | 30.52328 |  | 252.4 | 48.46391 |  | 255.6 | 267.4964 |  | 272.9 | 3.494262
259.3 | 101.5761 |  | 262.3 | 485.9218 |  | 255.9 | 26.9973 |  | 255.3 | 12.61431 |  | 259.9 | 86.7196 |  | 256.5 | 65.72516 |  | 254.4 | 18.66452 |  | 255.2 | 168.1459 |  | 253.7 | 27.14236 |  | 255 | 45.15638 |  | 258.2 | 253.3171 |  | 276.2 | 2.253773
261.9 | 95.95209 |  | 264.9 | 455.4537 |  | 258.5 | 26.74065 |  | 258 | 13.44167 |  | 262.6 | 82.7846 |  | 259.2 | 61.85645 |  | 257 | 17.68185 |  | 257.9 | 152.2922 |  | 256.3 | 25.62143 |  | 257.7 | 40.18925 |  | 260.9 | 236.5744 |  | 279.5 | 2.421285
264.6 | 93.69419 |  | 267.6 | 447.4544 |  | 261.1 | 24.644 |  | 260.6 | 11.38043 |  | 265.2 | 80.52053 |  | 261.8 | 60.10677 |  | 259.7 | 15.44132 |  | 260.5 | 145.626 |  | 258.9 | 24.69151 |  | 260 | 40.23651 |  | 263.5 | 232.4231 |  | 282.8 | 2.190797
267.2 | 92.03817 |  | 269.9 | 433.0348 |  | 263.8 | 23.19467 |  | 263.2 | 11.07418 |  | 267.8 | 75.60445 |  | 264.4 | 55.62408 |  | 262.3 | 14.53565 |  | 262.8 | 141.2621 |  | 261.6 | 22.97158 |  | 263 | 37.4516 |  | 266.1 | 221.0229 |  | 286.1 | 2.076308
269.8 | 90.80315 |  | 272.5 | 412.2587 |  | 266.4 | 23.00702 |  | 265.9 | 11.39554 |  | 270.5 | 76.43645 |  | 267.1 | 54.57637 |  | 265 | 14.39511 |  | 265.4 | 134.7569 |  | 264.2 | 20.73565 |  | 265.3 | 37.50086 |  | 268.8 | 209.1611 |  | 289.1 | 2.478591
272.5 | 90.69325 |  | 275.1 | 400.7936 |  | 269.1 | 22.23469 |  | 268.5 | 11.51429 |  | 273.1 | 74.34038 |  | 269.4 | 56.63377 |  | 267.3 | 14.39906 |  | 268.1 | 132.1613 |  | 266.8 | 21.56873 |  | 267.9 | 36.15933 |  | 271.4 | 206.9508 |  | 292.4 | 2.359103
274.8 | 88.46889 |  | 277.8 | 386.9133 |  | 271.4 | 22.56208 |  | 270.8 | 10.21723 |  | 275.7 | 73.4533 |  | 272 | 56.08509 |  | 269.9 | 13.8014 |  | 270.7 | 131.0081 |  | 269.5 | 21.3338 |  | 270.5 | 34.7308 |  | 274 | 202.1216 |  | 295.7 | 2.260615
277.4 | 87.98387 |  | 280.4 | 376.5382 |  | 274 | 21.34343 |  | 273.8 | 11.25341 |  | 278.4 | 74.5393 |  | 274.6 | 56.2154 |  | 272.5 | 13.57273 |  | 273.3 | 125.9369 |  | 272.1 | 20.16788 |  | 273.2 | 34.28567 |  | 276.7 | 192.6518 |  | 299 | 2.580126
280.1 | 85.13096 |  | 283.1 | 361.666 |  | 276.6 | 22.87378 |  | 276.1 | 10.44334 |  | 281 | 74.18723 |  | 277.3 | 53.71569 |  | 275.2 | 15.0552 |  | 276 | 123.1822 |  | 274.8 | 20.93195 |  | 275.8 | 35.52614 |  | 279.3 | 192.0596 |  | 302.3 | 2.198638
282.7 | 89.01394 |  | 285.7 | 350.3249 |  | 279.3 | 21.59645 |  | 278.7 | 10.7161 |  | 283.3 | 75.09493 |  | 279.9 | 57.06301 |  | 278.1 | 15.14692 |  | 278.6 | 125.242 |  | 277.7 | 20.61103 |  | 278.5 | 36.53702 |  | 282 | 184.3058 |  | 305.6 | 2.563149
285.4 | 86.18204 |  | 288.4 | 343.8016 |  | 281.9 | 22.6438 |  | 281.4 | 10.72746 |  | 286 | 74.20793 |  | 282.6 | 57.4043 |  | 280.8 | 13.48538 |  | 281.3 | 120.6004 |  | 280.4 | 20.79711 |  | 281.1 | 35.54949 |  | 284.3 | 185.9242 |  | 308.6 | 2.594433
288 | 86.64902 |  | 291 | 334.8265 |  | 284.6 | 22.04347 |  | 284 | 11.12021 |  | 288.6 | 71.98285 |  | 285.2 | 56.90561 |  | 283.4 | 14.64071 |  | 283.9 | 119.3132 |  | 283 | 22.19018 |  | 283.8 | 35.71636 |  | 286.9 | 179.6949 |  | 311.8 | 2.579202
290.7 | 84.60612 |  | 293.6 | 324.1024 |  | 287.2 | 23.71282 |  | 286.7 | 10.45857 |  | 291.3 | 71.45385 |  | 287.9 | 54.4789 |  | 286.1 | 15.03818 |  | 286.6 | 117.8006 |  | 285.3 | 21.17625 |  | 286.4 | 36.73983 |  | 289.6 | 172.0701 |  | 315.1 | 0.4857131
293.3 | 83.8851 |  | 296.3 | 317.5311 |  | 289.9 | 20.91849 |  | 289.3 | 11.88932 |  | 293.9 | 74.14078 |  | 290.5 | 57.43622 |  | 288.7 | 14.47651 |  | 289.2 | 115.2823 |  | 288 | 21.77832 |  | 289.1 | 38.72171 |  | 292.2 | 175.6469 |  | 318.4 | 2.270225
295.9 | 85.70608 |  | 298.9 | 310.9 |  | 292.5 | 24.78084 |  | 292 | 11.98768 |  | 296.6 | 75.64678 |  | 293.2 | 56.27651 |  | 291.4 | 16.21297 |  | 291.9 | 116.2497 |  | 290.6 | 23.92739 |  | 291.4 | 39.45797 |  | 294.8 | 170.9817 |  | 321.7 | 1.820736
298.2 | 87.94672 |  | 301.6 | 308.7158 |  | 294.8 | 25.19223 |  | 294.6 | 12.64644 |  | 299.2 | 75.5007 |  | 295.5 | 58.80391 |  | 293.7 | 16.54192 |  | 294.8 | 115.0252 |  | 293.2 | 21.41047 |  | 294 | 38.17644 |  | 297.5 | 164.4689 |  | 325 | 1.420248
300.9 | 85.36281 |  | 304.2 | 297.7856 |  | 297.4 | 23.32258 |  | 297.2 | 13.30419 |  | 301.8 | 74.72163 |  | 298.1 | 58.33022 |  | 296.3 | 16.72126 |  | 297.5 | 116.0466 |  | 295.9 | 23.12454 |  | 296.6 | 39.86391 |  | 300.1 | 162.6216 |  | 328.3 | 1.83376
303.9 | 85.24725 |  | 306.8 | 291.0495 |  | 300.1 | 24.78525 |  | 299.6 | 12.81673 |  | 304.5 | 73.73263 |  | 300.7 | 57.88654 |  | 298.9 | 16.67859 |  | 300.1 | 112.7444 |  | 298.5 | 24.07262 |  | 299.3 | 39.25479 |  | 302.8 | 162.9948 |  | 331.6 | 0.6862711
306.2 | 84.49989 |  | 309.5 | 285.9353 |  | 302.7 | 26.0356 |  | 302.5 | 13.1223 |  | 307.1 | 73.79055 |  | 303.4 | 58.73683 |  | 301.6 | 18.67006 |  | 302.7 | 109.3102 |  | 301.2 | 24.14969 |  | 301.9 | 40.68826 |  | 305.4 | 161.0486 |  | 334.9 | 2.021783
308.8 | 86.02687 |  | 312.1 | 285.9352 |  | 305.4 | 25.00427 |  | 304.8 | 12.79324 |  | 309.7 | 73.17848 |  | 306 | 59.03514 |  | 304.2 | 20.51439 |  | 305.4 | 111.5635 |  | 303.8 | 25.93376 |  | 304.6 | 39.65413 |  | 308 | 158.8523 |  | 338.2 | 2.643294
311.4 | 87.40185 |  | 314.7 | 283.6651 |  | 308 | 27.35462 |  | 307.4 | 13.73399 |  | 312.4 | 76.64048 |  | 308.6 | 61.14346 |  | 306.9 | 18.98586 |  | 308 | 112.8243 |  | 306.4 | 26.38184 |  | 307.2 | 41.4136 |  | 310.7 | 158.5936 |  | 341.5 | 1.551806
314 | 85.22983 |  | 317.4 | 272.7348 |  | 310.6 | 27.87597 |  | 310.1 | 14.50435 |  | 315 | 76.6114 |  | 311.3 | 60.62475 |  | 309.5 | 19.72919 |  | 310.6 | 109.6191 |  | 309.1 | 27.28791 |  | 309.8 | 45.14607 |  | 313.3 | 157.7293 |  | 344.8 | 1.561318
316.7 | 85.84193 |  | 320 | 267.5917 |  | 313.3 | 29.51764 |  | 312.7 | 15.09611 |  | 317.6 | 75.17833 |  | 313.9 | 60.96507 |  | 312.1 | 21.15653 |  | 313.3 | 111.4785 |  | 311.7 | 28.17399 |  | 312.1 | 47.21433 |  | 315.9 | 154.1141 |  | 347.8 | 0.9516008
319.3 | 85.02391 |  | 322.3 | 263.7471 |  | 315.6 | 29.40503 |  | 315.3 | 14.98986 |  | 320.3 | 74.11933 |  | 316.5 | 63.37838 |  | 314.8 | 20.91999 |  | 315.9 | 109.6153 |  | 314.3 | 27.96506 |  | 314.8 | 46.09221 |  | 318.3 | 154.2519 |  | 351.1 | 2.422112
322 | 82.15401 |  | 324.9 | 258.756 |  | 318.2 | 28.03038 |  | 318 | 15.70122 |  | 322.9 | 74.15225 |  | 318.8 | 61.70178 |  | 317.4 | 22.59432 |  | 318.6 | 106.5217 |  | 317 | 27.04013 |  | 317.4 | 45.56868 |  | 320.9 | 147.4237 |  | 354.4 | 1.564624
324.6 | 82.11099 |  | 327.6 | 244.7587 |  | 320.8 | 30.32373 |  | 320.3 | 16.42316 |  | 325.6 | 70.74025 |  | 321.5 | 61.62207 |  | 320.1 | 21.46379 |  | 321.2 | 106.5284 |  | 319.6 | 28.22321 |  | 320 | 46.28915 |  | 323.5 | 148.9784 |  | 357.7 | 1.171136
326.9 | 76.79562 |  | 330.2 | 240.4396 |  | 323.5 | 27.7454 |  | 322.9 | 15.18691 |  | 328.2 | 65.72518 |  | 324.1 | 58.70738 |  | 322.7 | 20.74612 |  | 323.8 | 100.9712 |  | 322.2 | 26.92528 |  | 322.7 | 45.79102 |  | 326.5 | 141.044 |  | 361 | 1.797647
329.5 | 75.26961 |  | 332.8 | 227.9065 |  | 326.1 | 27.20375 |  | 325.6 | 15.47827 |  | 330.9 | 61.16018 |  | 326.8 | 55.35567 |  | 325.3 | 20.35946 |  | 326.5 | 103.2486 |  | 324.9 | 28.24735 |  | 325.3 | 42.45149 |  | 328.8 | 135.0104 |  | 363.9 | 1.073188
332.2 | 67.5617 |  | 335.5 | 219.2832 |  | 328.8 | 25.54542 |  | 328.2 | 13.41703 |  | 333.5 | 55.3571 |  | 329.4 | 54.45299 |  | 327.6 | 20.07041 |  | 329.1 | 96.9364 |  | 327.2 | 26.55342 |  | 327.9 | 38.17197 |  | 331.7 | 128.4955 |  | 367.2 | 1.561699
334.8 | 61.38168 |  | 338.1 | 201.9751 |  | 331.4 | 25.02177 |  | 330.8 | 12.39178 |  | 336.1 | 49.44303 |  | 332 | 50.21131 |  | 330.3 | 18.05187 |  | 331.7 | 89.5912 |  | 330.2 | 24.9555 |  | 330.6 | 35.35484 |  | 334.1 | 119.5934 |  | 370.6 | 1.614954
337.4 | 56.71166 |  | 340.8 | 194.1919 |  | 334 | 20.43112 |  | 333.5 | 12.91614 |  | 338.7 | 45.89995 |  | 334.7 | 43.5326 |  | 332.9 | 16.3982 |  | 334.4 | 81.17656 |  | 332.8 | 21.81258 |  | 332.9 | 32.8961 |  | 336.7 | 114.7801 |  | 373.8 | 0.5467224
340.1 | 50.00176 |  | 343.7 | 180.4903 |  | 336.7 | 18.69379 |  | 336.1 | 9.879893 |  | 341.4 | 40.18195 |  | 337.3 | 37.53691 |  | 335.5 | 14.29954 |  | 337 | 75.40336 |  | 335.4 | 18.21665 |  | 335.5 | 29.28457 |  | 339.4 | 105.4453 |  | 377.1 | 0.568234
342.7 | 46.22874 |  | 346.4 | 176.092 |  | 339 | 14.84118 |  | 338.8 | 9.195253 |  | 344 | 36.27988 |  | 339.9 | 33.05123 |  | 338.2 | 12.137 |  | 339.7 | 69.64472 |  | 338.1 | 15.47772 |  | 338.1 | 24.93104 |  | 342 | 103.9461 |  | 380.5 | 0.4174884
345.4 | 41.57384 |  | 349 | 169.4039 |  | 341.6 | 13.42953 |  | 341.4 | 7.970007 |  | 346.7 | 33.79588 |  | 342.6 | 32.76152 |  | 340.8 | 10.65334 |  | 342.3 | 66.93552 |  | 340.7 | 13.5738 |  | 340.8 | 20.35492 |  | 344.6 | 96.83685 |  | 383.8 | 0
348 | 39.27682 |  | 351.6 | 161.2048 |  | 344.3 | 12.7542 |  | 344 | 6.434761 |  | 349.3 | 33.5988 |  | 344.9 | 26.74791 |  | 343.5 | 9.4748 |  | 344.9 | 63.06131 |  | 343.4 | 12.98687 |  | 343.4 | 17.35939 |  | 347.3 | 91.73306 |  | 387 | 0.9947688
350.7 | 36.94491 |  | 354.3 | 160.0005 |  | 346.9 | 10.41855 |  | 346.7 | 6.102121 |  | 351.9 | 31.66673 |  | 347.5 | 24.49323 |  | 346.4 | 7.31052 |  | 347.6 | 59.48568 |  | 346 | 9.289946 |  | 346.1 | 14.87126 |  | 349.9 | 86.96082 |  | 390.3 | 1.86828
353.3 | 34.7179 |  | 356.9 | 151.7714 |  | 349.5 | 10.0129 |  | 349.3 | 5.469874 |  | 354.6 | 31.16973 |  | 350.2 | 25.00152 |  | 348.7 | 7.50647 |  | 350.2 | 56.68047 |  | 348.6 | 9.618019 |  | 348.7 | 14.00473 |  | 352.5 | 84.95058 |  | 393.6 | 2.066792
355.9 | 37.65288 |  | 359.6 | 151.6542 |  | 352.2 | 8.421572 |  | 352 | 5.018234 |  | 356.9 | 29.79143 |  | 352.8 | 22.36884 |  | 351.4 | 6.437933 |  | 352.8 | 53.68727 |  | 351.3 | 8.134094 |  | 351.4 | 13.44161 |  | 355.2 | 82.84279 |  | 396.9 | 0.9443036
358.6 | 35.30097 |  | 362.2 | 145.3511 |  | 354.8 | 8.932922 |  | 354.6 | 4.513988 |  | 359.5 | 26.66435 |  | 355.5 | 22.95513 |  | 354 | 6.602268 |  | 355.5 | 54.09663 |  | 353.9 | 8.086167 |  | 354 | 12.47908 |  | 357.8 | 78.72454 |  | 400.2 | 1.846815
361.2 | 32.50195 |  | 364.5 | 145.8644 |  | 357.1 | 7.852309 |  | 357.3 | 4.516348 |  | 362.5 | 27.80758 |  | 358.1 | 21.22144 |  | 356.6 | 5.589603 |  | 358.1 | 52.68943 |  | 356.6 | 8.699243 |  | 356.6 | 12.13655 |  | 360.5 | 78.54175 |  | 403.5 | 1.645327
363.9 | 30.62905 |  | 367.2 | 141.1102 |  | 359.8 | 7.70198 |  | 359.9 | 4.086102 |  | 365.1 | 27.2595 |  | 360.7 | 22.30476 |  | 359.3 | 6.281066 |  | 360.4 | 49.34452 |  | 359.2 | 7.832316 |  | 359.3 | 12.14142 |  | 363.1 | 76.68351 |  | 406.8 | 0.2028384
366.5 | 30.19503 |  | 369.8 | 138.6011 |  | 362.4 | 8.00733 |  | 362.5 | 3.783856 |  | 367.8 | 26.4925 |  | 363.4 | 20.21205 |  | 361.9 | 6.345401 |  | 363.1 | 48.97588 |  | 361.8 | 8.991389 |  | 361.9 | 12.19089 |  | 365.7 | 73.88227 |  | 409.8 | 1.605122
369.1 | 32.02101 |  | 372.4 | 127.176 |  | 365.1 | 7.851001 |  | 365.2 | 4.442215 |  | 370.4 | 25.70643 |  | 366 | 20.89437 |  | 364.6 | 5.379864 |  | 365.7 | 47.58268 |  | 364.5 | 5.756464 |  | 364.6 | 11.96777 |  | 368.4 | 70.82048 |  | 413.1 | 1.255633
371.4 | 32.14265 |  | 375.1 | 121.7457 |  | 367.7 | 7.773351 |  | 367.8 | 3.277969 |  | 373 | 25.37435 |  | 368.7 | 20.62466 |  | 367.2 | 5.307199 |  | 368.4 | 47.34604 |  | 367.1 | 7.026537 |  | 367.2 | 10.93524 |  | 371 | 67.81224 |  | 416.4 | 2.790145
374.1 | 29.91875 |  | 377.7 | 125.1886 |  | 370.3 | 7.648701 |  | 370.4 | 3.992723 |  | 375.3 | 24.20105 |  | 371.3 | 20.08797 |  | 369.9 | 5.074662 |  | 371 | 45.46084 |  | 369.8 | 7.327613 |  | 369.8 | 10.26871 |  | 373.7 | 63.19045 |  | 419.7 | 1.742656
376.7 | 26.99573 |  | 380.4 | 115.9693 |  | 373 | 6.624372 |  | 373.1 | 4.068083 |  | 378 | 22.92405 |  | 373.9 | 18.56929 |  | 372.5 | 4.236997 |  | 373.7 | 44.5362 |  | 372.4 | 7.061685 |  | 372.5 | 10.26858 |  | 376 | 64.11585 |  | 422.9 | 1.852425
379.4 | 25.99882 |  | 383 | 112.6842 |  | 375.3 | 7.158759 |  | 375.7 | 4.601837 |  | 380.6 | 23.29198 |  | 376.3 | 18.38566 |  | 375.1 | 5.255332 |  | 376.3 | 45.646 |  | 374.7 | 6.60475 |  | 374.8 | 10.08284 |  | 379 | 63.46941 |  | 426.2 | 2.326937
382 | 26.7998 |  | 385.6 | 109.3121 |  | 377.9 | 7.046109 |  | 378.3 | 4.444591 |  | 383.3 | 22.28598 |  | 378.9 | 19.01197 |  | 377.8 | 4.891795 |  | 378.9 | 42.55579 |  | 377.3 | 6.014823 |  | 377.4 | 10.70931 |  | 381.6 | 62.77917 |  | 429.2 | 0.5612201
384.6 | 25.43978 |  | 388.3 | 105.8799 |  | 380.5 | 6.884459 |  | 381 | 2.98495 |  | 385.9 | 20.2919 |  | 381.5 | 18.80229 |  | 380.4 | 4.36513 |  | 381.5 | 38.97659 |  | 380 | 6.328898 |  | 380.1 | 8.727188 |  | 383.9 | 58.46457 |  | 432.5 | 0.9887317
387.3 | 23.12488 |  | 390.9 | 104.3177 |  | 383.2 | 7.61613 |  | 383.3 | 3.584886 |  | 388.6 | 23.1399 |  | 384.2 | 18.32958 |  | 383 | 4.148465 |  | 384.2 | 38.93995 |  | 382.6 | 5.425971 |  | 383 | 9.356868 |  | 386.5 | 60.44633 |  | 435.8 | 0.5732433
389.9 | 25.55586 |  | 393.5 | 100.6996 |  | 385.8 | 7.51348 |  | 385.9 | 3.38364 |  | 391.2 | 23.10883 |  | 386.8 | 17.0139 |  | 385.3 | 3.360415 |  | 386.8 | 38.11675 |  | 385.3 | 5.410047 |  | 385.4 | 10.12453 |  | 389.1 | 53.41309 |  | 439.1 | 2.198755
392.6 | 24.06196 |  | 396.2 | 99.67338 |  | 388.5 | 6.435151 |  | 388.6 | 4.354 |  | 393.8 | 20.78275 |  | 389.4 | 15.58021 |  | 388 | 4.507878 |  | 389.5 | 38.26011 |  | 387.9 | 5.98512 |  | 388 | 9.288004 |  | 391.8 | 53.0963 |  | 442.4 | 1.052267
394.9 | 24.58259 |  | 398.5 | 97.40875 |  | 391.1 | 7.078501 |  | 391.2 | 2.084754 |  | 396.5 | 20.08075 |  | 392.1 | 15.8745 |  | 390.6 | 4.720213 |  | 392.1 | 35.85091 |  | 390.5 | 5.523193 |  | 390.6 | 8.006475 |  | 394.4 | 50.37405 |  | 445.7 | 0.2207781
397.5 | 22.78858 |  | 401.1 | 88.71064 |  | 393.7 | 6.676851 |  | 393.8 | 3.104508 |  | 399.1 | 19.17168 |  | 394.7 | 17.70682 |  | 393.3 | 3.636676 |  | 394.7 | 35.08871 |  | 393.2 | 6.089268 |  | 393.3 | 9.201348 |  | 397.1 | 49.03026 |  | 449 | 0.5452897
400.1 | 23.54156 |  | 403.7 | 88.78054 |  | 396.4 | 6.551522 |  | 396.5 | 3.081868 |  | 401.7 | 18.4046 |  | 397.3 | 16.12414 |  | 395.9 | 4.584011 |  | 397.4 | 33.23307 |  | 395.8 | 5.612341 |  | 395.9 | 8.318819 |  | 399.7 | 50.60402 |  | 452.3 | 2.191801
402.8 | 22.22865 |  | 406.4 | 85.80328 |  | 399 | 5.536872 |  | 399.1 | 2.815622 |  | 404.4 | 18.1616 |  | 400 | 14.97043 |  | 398.5 | 3.809346 |  | 400 | 36.23787 |  | 398.4 | 5.188414 |  | 398.5 | 9.15929 |  | 402.3 | 45.11178 |  | 455.3 | 1.545085
405.4 | 18.93863 |  | 409 | 84.05617 |  | 401.6 | 5.043222 |  | 401.8 | 3.171981 |  | 407 | 19.70753 |  | 402.6 | 14.52974 |  | 401.2 | 4.126809 |  | 402.7 | 35.35023 |  | 401.1 | 4.354489 |  | 401.2 | 7.006164 |  | 404.7 | 48.83063 |  | 458.6 | 1.037596
408.1 | 20.57773 |  | 411.7 | 81.44491 |  | 404.3 | 6.018893 |  | 404.4 | 2.851735 |  | 409.7 | 16.62553 |  | 405.3 | 14.54103 |  | 403.8 | 2.974144 |  | 405.3 | 33.17703 |  | 403.7 | 6.829562 |  | 403.8 | 6.843635 |  | 407.6 | 47.92775 |  | 461.9 | 0.5091078
410.7 | 19.68071 |  | 414.3 | 78.7468 |  | 406.9 | 5.597243 |  | 407 | 2.827489 |  | 412.3 | 17.77745 |  | 407.9 | 14.77535 |  | 406.5 | 2.486607 |  | 407.9 | 33.72682 |  | 406.4 | 5.193638 |  | 406.4 | 8.872106 |  | 410.2 | 46.7065 |  | 465.2 | 3.034619
413.3 | 19.45269 |  | 416.6 | 73.15817 |  | 409.2 | 5.42463 |  | 409.3 | 3.160425 |  | 414.6 | 16.88116 |  | 410.5 | 13.02966 |  | 409.1 | 3.326942 |  | 410.5 | 31.69562 |  | 409 | 4.336711 |  | 409.1 | 8.344979 |  | 412.5 | 44.9799 |  | 468.5 | 1.755131
416 | 17.63579 |  | 419.2 | 72.82306 |  | 411.9 | 4.571301 |  | 412 | 2.949785 |  | 417.2 | 15.56508 |  | 412.8 | 14.07906 |  | 411.7 | 3.645277 |  | 413.2 | 30.44798 |  | 411.6 | 4.354784 |  | 411.7 | 7.31745 |  | 415.2 | 45.06811 |  | 471.8 | 2.483643
418.3 | 19.58343 |  | 421.9 | 70.3388 |  | 414.5 | 5.184651 |  | 414.6 | 4.391539 |  | 419.9 | 16.85208 |  | 415.5 | 15.23535 |  | 414.4 | 3.32374 |  | 415.8 | 30.45278 |  | 414.2 | 5.106856 |  | 414.3 | 6.273921 |  | 417.8 | 41.34687 |  | 475.1 | 2.246154
420.9 | 16.79841 |  | 424.5 | 72.1907 |  | 417.1 | 4.537001 |  | 417.2 | 2.132293 |  | 422.5 | 18.02501 |  | 418.1 | 12.78267 |  | 417 | 4.196075 |  | 418.5 | 26.93514 |  | 416.9 | 4.675932 |  | 416.7 | 7.146586 |  | 420.5 | 41.79408 |  | 478 | 0.4686946
423.5 | 15.58039 |  | 427.1 | 69.22959 |  | 419.8 | 4.202672 |  | 419.9 | 1.654652 |  | 425.1 | 13.80893 |  | 420.7 | 12.68098 |  | 419.6 | 3.011409 |  | 421.1 | 25.72294 |  | 419.5 | 4.421005 |  | 419.3 | 5.923057 |  | 423.1 | 40.73784 |  | 481.3 | 1.380206
426.1 | 17.33137 |  | 429.8 | 66.23733 |  | 422.4 | 4.633022 |  | 422.5 | 2.783406 |  | 427.7 | 14.06886 |  | 423.4 | 13.68827 |  | 422.3 | 3.555873 |  | 423.7 | 29.75073 |  | 422.2 | 4.492081 |  | 421.9 | 5.513528 |  | 425.7 | 36.1516 |  | 484.6 | 1.200718
428.8 | 15.32647 |  | 432.4 | 63.90622 |  | 425 | 5.277372 |  | 425.1 | 3.34616 |  | 430.4 | 15.34986 |  | 426 | 13.29359 |  | 424.9 | 3.543207 |  | 426.4 | 24.3181 |  | 424.8 | 3.733153 |  | 424.5 | 6.027999 |  | 428.4 | 37.94981 |  | 487.9 | 0.7202294
431.4 | 16.17545 |  | 435 | 62.61512 |  | 427.7 | 4.638043 |  | 427.8 | 3.43852 |  | 432.7 | 13.66256 |  | 428.6 | 12.0169 |  | 427.5 | 2.598542 |  | 429 | 24.56889 |  | 427.4 | 3.314226 |  | 427.2 | 6.966873 |  | 431 | 32.93756 |  | 491.2 | 1.993741
434 | 16.45543 |  | 437.4 | 56.41933 |  | 430 | 4.43843 |  | 430.1 | 1.545456 |  | 435.7 | 14.19878 |  | 430.9 | 11.9563 |  | 430.2 | 3.387005 |  | 431.6 | 23.91869 |  | 429.7 | 4.096291 |  | 429.8 | 7.385344 |  | 433.6 | 33.96632 |  | 494.5 | 1.137253
436.3 | 15.23906 |  | 440 | 58.31022 |  | 432.6 | 4.78878 |  | 432.7 | 2.55621 |  | 438.3 | 14.76571 |  | 433.6 | 10.80459 |  | 432.8 | 2.60034 |  | 433.9 | 23.36778 |  | 432.4 | 4.326366 |  | 432.4 | 5.681814 |  | 435.9 | 34.08772 |  | 497.5 | 2.762536
439 | 15.20816 |  | 442.6 | 52.27912 |  | 435.2 | 3.18713 |  | 435.4 | 1.45857 |  | 440.6 | 12.72841 |  | 436.2 | 11.53091 |  | 435.4 | 3.667675 |  | 436.6 | 24.48714 |  | 435.3 | 3.872448 |  | 435.1 | 5.929688 |  | 438.6 | 33.42193 |  | 500.8 | 0.5220475
441.6 | 17.72714 |  | 445.3 | 51.35285 |  | 437.9 | 3.373801 |  | 438 | 2.253324 |  | 443.3 | 12.35541 |  | 438.9 | 12.1202 |  | 437.8 | 2.766754 |  | 439.2 | 21.80294 |  | 437.9 | 3.35652 |  | 437.7 | 6.671159 |  | 441.2 | 31.02569 |  | 504.1 | 0.9815591
444.3 | 15.36024 |  | 448.3 | 51.90212 |  | 440.5 | 4.112151 |  | 440.6 | 1.926077 |  | 445.9 | 9.742335 |  | 441.5 | 11.09751 |  | 440.4 | 3.428088 |  | 441.9 | 21.5513 |  | 440.6 | 4.628596 |  | 440.4 | 7.137033 |  | 443.9 | 29.7539 |  | 507.4 | 2.054071
446.9 | 15.24222 |  | 457.5 | 40.91159 |  | 443.2 | 3.895822 |  | 443.3 | 1.792437 |  | 448.6 | 12.44933 |  | 444.1 | 10.90083 |  | 443 | 2.426423 |  | 444.5 | 20.6551 |  | 443.3 | 3.263672 |  | 442.7 | 5.340295 |  | 446.5 | 28.05566 |  | 510.7 | 1.001582
449.5 | 12.1562 |  | 460.2 | 42.56933 |  | 445.8 | 3.737172 |  | 445.9 | 1.358191 |  | 451.2 | 14.01426 |  | 446.8 | 10.27612 |  | 445.7 | 2.161886 |  | 447.2 | 21.26346 |  | 445.9 | 3.956745 |  | 445.3 | 5.033766 |  | 449.2 | 27.16687 |  | 514 | 2.469094
452.2 | 11.3773 |  | 464.1 | 36.81017 |  | 448.5 | 3.715843 |  | 448.6 | 1.454551 |  | 453.8 | 11.98218 |  | 449.5 | 10.31541 |  | 448.3 | 3.245221 |  | 450.1 | 22.36497 |  | 448.2 | 3.566809 |  | 447.9 | 5.564237 |  | 451.8 | 25.12062 |  | 517.3 | 2.446605
454.8 | 13.86928 |  | 466.8 | 36.5519 |  | 450.8 | 3.47523 |  | 450.9 | 3.149487 |  | 456.5 | 12.50818 |  | 452.1 | 9.620725 |  | 451 | 1.995684 |  | 452.8 | 22.48733 |  | 451.2 | 2.873893 |  | 450.6 | 5.526111 |  | 454.5 | 24.91683 |  | 520.6 | 1.926117
457.2 | 13.14303 |  | 469.7 | 38.76232 |  | 453.4 | 3.495579 |  | 453.5 | 1.702241 |  | 459.1 | 11.26411 |  | 454.4 | 10.89012 |  | 453.6 | 3.135019 |  | 455.1 | 20.60242 |  | 453.5 | 3.045957 |  | 453.2 | 6.036582 |  | 456.8 | 25.25823 |  | 523.9 | 1.639629
459.8 | 13.14401 |  | 472.4 | 36.66906 |  | 456.1 | 3.910251 |  | 456.2 | 2.227601 |  | 461.8 | 10.02611 |  | 457 | 9.391436 |  | 456.2 | 2.610354 |  | 457.7 | 17.26721 |  | 456.1 | 2.96503 |  | 455.9 | 4.509455 |  | 459.7 | 25.46935 |  | 527.2 | 1.61514
462.4 | 12.76699 |  | 475.3 | 32.74748 |  | 458.7 | 3.736601 |  | 458.8 | 1.283354 |  | 464.4 | 10.43903 |  | 459.7 | 9.691726 |  | 458.9 | 2.563817 |  | 460.4 | 17.71958 |  | 458.8 | 2.429106 |  | 458.6 | 4.365329 |  | 462.1 | 25.0632 |  | 530.5 | 1.707652
465.1 | 10.19709 |  | 478 | 34.34622 |  | 461.3 | 2.317951 |  | 461.5 | 1.465714 |  | 467.1 | 11.21703 |  | 462.3 | 10.80404 |  | 461.5 | 2.101152 |  | 463 | 17.75938 |  | 461.4 | 2.536179 |  | 461.2 | 5.5998 |  | 464.7 | 21.17196 |  | 533.8 | 2.081163
467.7 | 12.15307 |  | 480.9 | 27.78864 |  | 464 | 4.091622 |  | 464.1 | 1.797468 |  | 469.7 | 8.045959 |  | 465 | 8.622333 |  | 463.8 | 2.324102 |  | 465.6 | 15.43217 |  | 464.1 | 3.572254 |  | 463.5 | 4.722062 |  | 467.3 | 21.54172 |  | 537.1 | 1.912675
470.4 | 9.284165 |  | 483.6 | 29.76738 |  | 466.6 | 2.383972 |  | 466.7 | 1.207222 |  | 472.3 | 11.19188 |  | 467.6 | 9.368649 |  | 466.4 | 2.078437 |  | 468.3 | 15.38354 |  | 466.7 | 2.180327 |  | 466.1 | 5.393533 |  | 470 | 19.39493 |  | 540 | 2.900216
473 | 10.94215 |  | 486.2 | 29.33327 |  | 469.3 | 2.830643 |  | 469.4 | 1.652582 |  | 474.9 | 10.38681 |  | 470.2 | 9.630965 |  | 469.1 | 2.0469 |  | 470.9 | 16.69533 |  | 469.4 | 2.444403 |  | 468.8 | 4.084407 |  | 472.6 | 19.12668 |  | 543.3 | 1.770727
475.6 | 9.933127 |  | 488.9 | 27.17601 |  | 471.6 | 2.583029 |  | 472 | 1.147336 |  | 477.6 | 9.235809 |  | 472.9 | 8.315255 |  | 471.7 | 1.698235 |  | 473.6 | 17.4647 |  | 472 | 1.460476 |  | 471.4 | 5.245878 |  | 475.2 | 19.42344 |  | 546.6 | 1.836239
478.3 | 10.02622 |  | 491.5 | 27.6349 |  | 474.2 | 2.758379 |  | 474.7 | 1.437695 |  | 480.2 | 9.647734 |  | 475.5 | 7.051571 |  | 474.4 | 1.911698 |  | 476.2 | 16.32749 |  | 474.6 | 2.644549 |  | 474.1 | 3.724751 |  | 477.9 | 19.21165 |  | 549.9 | 1.90475
480.9 | 9.481204 |  | 494.1 | 27.4288 |  | 476.8 | 1.582729 |  | 477.3 | 1.315449 |  | 482.9 | 8.058733 |  | 478.1 | 8.425888 |  | 477.7 | 1.583931 |  | 478.5 | 13.34258 |  | 477.3 | 3.467624 |  | 476.7 | 3.373222 |  | 480.5 | 17.13741 |  | 553.2 | 2.076262
483.6 | 7.4163 |  | 496.8 | 27.24953 |  | 479.5 | 2.566401 |  | 479.6 | 1.489385 |  | 485.5 | 7.518659 |  | 480.8 | 9.162178 |  | 480.3 | 1.576266 |  | 481.5 | 15.43965 |  | 479.9 | 2.448697 |  | 479.3 | 4.465693 |  | 483.1 | 17.68017 |  | 556.5 | 2.233773
485.9 | 8.447937 |  | 499.1 | 23.3969 |  | 482.1 | 2.77375 |  | 482.2 | 1.975139 |  | 487.8 | 7.834362 |  | 483.4 | 7.317494 |  | 482.6 | 1.141216 |  | 484.1 | 13.46445 |  | 482.2 | 2.696761 |  | 482 | 2.989567 |  | 485.8 | 17.15538 |  | 559.5 | 2.148057
488.5 | 7.229919 |  | 502 | 20.76932 |  | 484.8 | 2.526422 |  | 484.9 | 1.775499 |  | 490.4 | 7.300287 |  | 485.7 | 8.641889 |  | 485.3 | 1.527679 |  | 486.7 | 13.85624 |  | 484.9 | 2.916837 |  | 484.3 | 4.095829 |  | 488.4 | 15.72813 |  | 562.8 | 1.543568
491.2 | 7.729014 |  | 504.4 | 22.02653 |  | 487.4 | 2.890772 |  | 487.5 | 1.094253 |  | 493.1 | 8.057287 |  | 488.4 | 8.119179 |  | 487.9 | 1.160014 |  | 489.1 | 13.6199 |  | 487.5 | 2.74991 |  | 486.9 | 3.0163 |  | 491 | 15.79589 |  | 566.1 | 3.10308
493.8 | 6.946996 |  | 507 | 22.11643 |  | 490 | 3.139122 |  | 490.2 | 1.181613 |  | 495.7 | 6.095212 |  | 491 | 7.564495 |  | 490.5 | 1.904349 |  | 491.7 | 12.8557 |  | 490.1 | 2.159983 |  | 489.6 | 3.284174 |  | 493.7 | 12.4661 |  | 569.4 | 2.139592
496.4 | 6.953977 |  | 509.6 | 26.48932 |  | 492.7 | 1.804793 |  | 492.8 | 2.014367 |  | 498.4 | 7.400211 |  | 493.7 | 6.062785 |  | 493.2 | 1.435812 |  | 494.3 | 12.68949 |  | 493.1 | 1.916067 |  | 492.2 | 4.654645 |  | 496.3 | 14.65486 |  | 572.7 | 1.702103
499.1 | 6.227073 |  | 512.3 | 21.09006 |  | 495.3 | 3.282143 |  | 495.4 | 1.50112 |  | 501 | 8.848137 |  | 496.3 | 6.507102 |  | 495.8 | 2.059147 |  | 497 | 8.254856 |  | 495.4 | 1.498131 |  | 494.8 | 3.657116 |  | 498.6 | 13.41526 |  | 576 | 3.359615
501.7 | 7.534054 |  | 514.9 | 22.15895 |  | 497.9 | 1.089493 |  | 498 | 0.6878743 |  | 503.7 | 7.473136 |  | 498.9 | 7.182418 |  | 498.4 | 1.963482 |  | 499.6 | 12.20765 |  | 498 | 1.643204 |  | 497.5 | 3.977989 |  | 501.3 | 13.68547 |  | 579 | 1.279898
504.3 | 6.811035 |  | 517.5 | 25.19785 |  | 500.2 | 1.866879 |  | 500.7 | 1.406234 |  | 506.3 | 6.183061 |  | 501.5 | 6.818734 |  | 501.1 | 2.520945 |  | 502.2 | 10.06045 |  | 500.7 | 2.28528 |  | 500.1 | 3.38746 |  | 503.9 | 13.14923 |  | 582.2 | 1.433667
507 | 4.013131 |  | 520.2 | 27.44259 |  | 502.9 | 2.17655 |  | 503.3 | 0.9029879 |  | 508.9 | 5.880987 |  | 504.2 | 6.543024 |  | 503.7 | 0.9432796 |  | 504.9 | 9.291812 |  | 503.3 | 1.225353 |  | 502.7 | 2.916931 |  | 506.6 | 9.982435 |  | 585.5 | 2.469178
509.6 | 6.354112 |  | 522.8 | 19.15448 |  | 505.5 | 2.4629 |  | 506 | 1.645348 |  | 511.2 | 4.37369 |  | 506.8 | 6.533341 |  | 506 | 1.03423 |  | 507.5 | 9.085607 |  | 506 | 1.628428 |  | 505.4 | 2.837805 |  | 509.2 | 12.22019 |  | 588.8 | 0.99069
511.9 | 4.884749 |  | 525.1 | 19.56385 |  | 508.2 | 1.825572 |  | 508.3 | 1.251284 |  | 513.8 | 5.933615 |  | 509.5 | 5.72063 |  | 508.7 | 0.8946928 |  | 510.1 | 12.0474 |  | 508.6 | 1.902501 |  | 507.7 | 3.657068 |  | 511.8 | 9.59095 |  | 592.1 | 0.9962016
514.6 | 5.249845 |  | 527.8 | 20.92459 |  | 510.8 | 1.834921 |  | 510.9 | 1.096038 |  | 516.5 | 6.416614 |  | 511.8 | 5.711026 |  | 511.3 | 0.5310277 |  | 512.8 | 8.677768 |  | 511.2 | 1.509574 |  | 510.3 | 2.399538 |  | 514.1 | 8.435351 |  | 595.4 | 2.037713
517.2 | 4.396827 |  | 530.4 | 24.24648 |  | 513.4 | 1.004271 |  | 513.6 | 0.9113975 |  | 519.1 | 3.53954 |  | 514.4 | 5.320342 |  | 513.9 | 1.388363 |  | 515.1 | 8.436856 |  | 513.8 | 1.375647 |  | 512.9 | 2.285009 |  | 516.8 | 8.015561 |  | 598.4 | 1.703996
519.8 | 4.436808 |  | 533.1 | 24.44822 |  | 516.1 | 1.624943 |  | 516.2 | 1.484151 |  | 521.8 | 3.596539 |  | 517.1 | 4.757632 |  | 516.6 | 0.7198257 |  | 517.7 | 8.243652 |  | 516.2 | 1.592714 |  | 515.6 | 2.898883 |  | 519.4 | 8.606319 |  | 601.7 | 2.130508
522.5 | 6.523904 |  | 535.7 | 21.35211 |  | 518.7 | 2.382293 |  | 518.8 | 0.1569052 |  | 524.4 | 5.862464 |  | 519.7 | 6.158948 |  | 519.2 | 1.309161 |  | 520.7 | 8.375724 |  | 518.8 | 0.8787868 |  | 518.2 | 3.140354 |  | 522 | 8.387076 |  | 605 | 3.63102
525.1 | 5.238885 |  | 538.3 | 22.80501 |  | 521 | 2.111679 |  | 521.5 | 1.577265 |  | 527.1 | 5.076464 |  | 522.3 | 4.872265 |  | 521.9 | 1.104624 |  | 523.4 | 8.287088 |  | 521.4 | 0.9858596 |  | 520.9 | 3.711227 |  | 524.7 | 8.355286 |  | 608.3 | 2.424531
527.7 | 4.573866 |  | 540.9 | 17.6119 |  | 523.7 | 2.68635 |  | 524.1 | 1.531019 |  | 529.7 | 4.377389 |  | 525 | 4.781555 |  | 524.5 | 1.389959 |  | 526 | 8.652884 |  | 524.1 | 1.149935 |  | 523.5 | 3.019698 |  | 527.3 | 7.307043 |  | 611.6 | 1.832043
530.4 | 4.857962 |  | 543.6 | 19.12964 |  | 526.3 | 2.3267 |  | 526.7 | 0.7507727 |  | 532.3 | 4.446315 |  | 527.6 | 3.544871 |  | 527.2 | 0.7934217 |  | 528.6 | 6.598679 |  | 526.7 | 0.7880081 |  | 526.1 | 1.849169 |  | 530 | 8.605253 |  | 614.5 | 3.174583
532.7 | 5.080599 |  | 546.2 | 21.96553 |  | 528.9 | 2.17505 |  | 529.4 | 1.035132 |  | 535 | 5.368314 |  | 530.2 | 5.705187 |  | 529.5 | 0.7543718 |  | 531.3 | 8.084044 |  | 529.3 | 1.339081 |  | 528.8 | 3.341043 |  | 532.6 | 5.423011 |  | 617.8 | 4.210095
535.3 | 3.56058 |  | 548.9 | 19.64027 |  | 531.6 | 1.928721 |  | 532 | 0.5628864 |  | 537.3 | 3.803017 |  | 532.9 | 5.257477 |  | 532.1 | 2.185707 |  | 533.6 | 7.116132 |  | 532 | 0.9181566 |  | 531.1 | 3.263306 |  | 534.9 | 7.676411415 |  | 621.1 | 3.418607
538 | 4.624676 |  | 551.5 | 16.89216 |  | 534.2 | 2.011071 |  | 534.6 | 0.6476402 |  | 539.9 | 3.829942 |  | 535.2 | 3.397872 |  | 534.7 | 1.114042 |  | 536.2 | 9.032928 |  | 534.6 | 1.307229 |  | 533.7 | 2.092776 |  | 537.6 | 8.868621 |  | 624.4 | 2.286118
540.6 | 3.067658 |  | 554.1 | 19.30806 |  | 536.9 | 1.635743 |  | 537.3 | 0 |  | 542.6 | 3.360942 |  | 537.8 | 4.991189 |  | 537.4 | 1.014505 |  | 538.9 | 8.062293 |  | 537.3 | 1.599305 |  | 536.4 | 2.39765 |  | 540.2 | 6.341379 |  | 627.7 | 1.66563
543.2 | 2.961639 |  | 556.4 | 19.04743 |  | 539.5 | 1.416092 |  | 539.6 | 1.587936 |  | 545.2 | 2.831867 |  | 540.5 | 4.259479 |  | 540 | 2.20584 |  | 541.5 | 8.408088 |  | 539.9 | 2.116378 |  | 539 | 2.858121 |  | 542.8 | 7.629136 |  | 631 | 3.276141
545.9 | 2.014735 |  | 559.1 | 16.37016 |  | 541.8 | 1.297479 |  | 542.3 | 1.613296 |  | 547.8 | 3.898792 |  | 543.1 | 6.116795 |  | 542.7 | 1.363303 |  | 544.1 | 3.381884 |  | 542.2 | 1.525442 |  | 541.6 | 2.886592 |  | 545.5 | 8.280346 |  | 634 | 2.922425
548.5 | 3.597716 |  | 561.7 | 15.35106 |  | 544.4 | 1.625829 |  | 544.9 | 1.31505 |  | 550.5 | 3.833792 |  | 545.7 | 3.891111 |  | 545.3 | 1.246638 |  | 546.8 | 5.939249 |  | 544.9 | 1.595518 |  | 544.3 | 2.619465 |  | 548.1 | 9.442103 |  | 637.3 | 3.022936
550.8 | 2.701353 |  | 564.4 | 17.72179 |  | 547.1 | 1.1215 |  | 547.5 | 0.6358036 |  | 553.1 | 1.643717 |  | 548.4 | 3.060401 |  | 547.9 | 1.535972 |  | 549.4 | 8.220044 |  | 547.5 | 1.456591 |  | 546.9 | 2.225936 |  | 550.7 | 5.435861 |  | 640.6 | 2.592448
553.4 | 3.718334 |  | 567 | 15.98669 |  | 549.7 | 1.26285 |  | 550.2 | 2.332163 |  | 555.7 | 3.206642 |  | 551 | 4.414717 |  | 550.6 | 1.530436 |  | 552 | 5.77284 |  | 550.1 | 2.099664 |  | 549.2 | 2.830199 |  | 553.4 | 6.392071 |  | 643.9 | 2.498959
556.1 | 1.09343 |  | 569.6 | 16.98958 |  | 552.4 | 1.917521 |  | 552.8 | 2.310917 |  | 558 | 3.578346 |  | 553.7 | 3.686007 |  | 553.2 | 1.49877 |  | 554.7 | 5.559204 |  | 552.8 | 1.875739 |  | 551.9 | 1.197073 |  | 556 | 5.478828 |  | 647.2 | 3.465471
558.7 | 1.506411 |  | 572.3 | 18.19032 |  | 555 | 1.948871 |  | 555.5 | 1.761277 |  | 560.7 | 3.602345 |  | 556.3 | 5.413324 |  | 555.5 | 1.60472 |  | 557.3 | 0 |  | 555.4 | 1.206812 |  | 554.5 | 2.421544 |  | 558.3 | 3.108229 |  | 650.5 | 1.260983
561.4 | 2.315507 |  | 574.6 | 16.48369 |  | 557.6 | 0.8842212 |  | 558.1 | 1.624031 |  | 563.3 | 2.87327 |  | 558.9 | 4.54364 |  | 558.1 | 0.5000553 |  | 559.6 | 6.267088 |  | 558 | 1.103885 |  | 557.1 | 2.852014 |  | 561 | 7.380439 |  | 653.8 | 2.746494
564 | 2.339488 |  | 577.5 | 17.49511 |  | 559.9 | 1.065608 |  | 560.7 | 0.4687848 |  | 566 | 2.12127 |  | 561.6 | 4.06193 |  | 560.8 | 1.420518 |  | 562.2 | 6.570884 |  | 560.7 | 2.067961 |  | 559.8 | 2.002888 |  | 563.9 | 5.558553 |  | 657.1 | 1.660006
566.6 | 1.69747 |  | 580.2 | 15.09385 |  | 562.6 | 1.743279 |  | 563 | 1.028721 |  | 568.6 | 2.705195 |  | 563.9 | 3.776325 |  | 563.4 | 0.5148533 |  | 564.9 | 4.612249 |  | 563 | 0.121025 |  | 562.4 | 1.741359 |  | 566.5 | 4.96631 |  | 660.4 | 4.287517
569.3 | 2.374566 |  | 582.8 | 15.79374 |  | 565.2 | 1.136629 |  | 565.6 | 0.5284748 |  | 571.2 | 2.47312 |  | 566.5 | 2.664641 |  | 566.1 | 1.056316 |  | 567.5 | 4.801044 |  | 565.7 | 2.011101 |  | 565.1 | 2.105233 |  | 569.2 | 7.33852 |  | 663.4 | 4.433801
571.9 | 3.180547 |  | 585.1 | 14.21711 |  | 567.9 | 1.6353 |  | 568.3 | 1.128835 |  | 573.9 | 1.63112 |  | 569.1 | 2.343958 |  | 568.7 | 0.7826513 |  | 570.2 | 3.853409 |  | 568.3 | 0.8471735 |  | 567.7 | 2.465703 |  | 571.5 | 5.508921 |  | 666.7 | 4.296312
574.6 | 2.192643 |  | 588.1 | 11.05537 |  | 570.5 | 1.50865 |  | 570.9 | 2.282588 |  | 576.2 | 3.556823 |  | 571.8 | 2.523248 |  | 571.3 | 1.323986 |  | 572.8 | 5.016205 |  | 570.9 | 0.6852463 |  | 570 | 2.102966 |  | 574.5 | 3.345487 |  | 670 | 2.620824
576.9 | 3.14328 |  | 590.4 | 12.11274 |  | 573.1 | 0 |  | 573.6 | 1.206948 |  | 578.8 | 1.482748 |  | 574.4 | 3.948564 |  | 574 | 1.280449 |  | 575.4 | 5.789 |  | 573.5 | 0.3033191 |  | 573 | 1.263048 |  | 576.8 | 1.817888 |  | 673.3 | 3.065335
579.5 | 4.009261 |  | 593 | 10.02163 |  | 575.8 | 0.5506711 |  | 576.2 | 1.614702 |  | 581.5 | 2.423747 |  | 577.1 | 2.665854 |  | 576.3 | 1.584399 |  | 578.1 | 4.387365 |  | 576.2 | 1.857395 |  | 575.3 | 1.343311 |  | 579.4 | 3.870646 |  | 676.6 | 5.784847
582.2 | 1.476357 |  | 595.7 | 5.845371 |  | 578.4 | 1.166021 |  | 578.8 | 0.9684559 |  | 584.1 | 2.576673 |  | 579.7 | 2.77417 |  | 578.9 | 1.660734 |  | 580.7 | 3.10016 |  | 578.8 | 1.081468 |  | 577.9 | 1.532782 |  | 582.1 | 6.124855 |  | 679.9 | 4.109359
584.8 | 3.331338 |  | 598.3 | 6.534266 |  | 580.7 | 1.166408 |  | 581.1 | 1.139392 |  | 586.7 | 2.801598 |  | 582.3 | 3.588487 |  | 581.5 | 0.4960691 |  | 583.4 | 4.752525 |  | 581.5 | 1.075543 |  | 580.6 | 2.243655 |  | 584.7 | 0.7386129 |  | 683.2 | 4.25787
587.4 | 1.990319 |  | 601 | 10.959 |  | 583.3 | 0.8567576 |  | 583.8 | 1.274752 |  | 589.4 | 2.097597 |  | 584.7 | 3.796855 |  | 584.2 | 0.402532264 |  | 586.3 | 5.922028 |  | 584.1 | 2.648616 |  | 583.2 | 2.222126 |  | 587.3 | 6.53137 |  | 686.5 | 2.684382
590.1 | 2.966415 |  | 603.6 | 8.506897 |  | 586 | 0.9234288 |  | 586.4 | 1.812506 |  | 592 | 2.473523 |  | 587.3 | 3.499172 |  | 586.8 | 1.323867 |  | 589 | 4.908392 |  | 586.8 | 1.647692 |  | 585.8 | 1.860597 |  | 590 | 3.20658 |  | 689.8 | 2.990893
592.7 | 4.112396 |  | 606.2 | 6.607792 |  | 588.6 | 0.8997788 |  | 589.1 | 2.262865 |  | 594.6 | 3.183448 |  | 589.9 | 1.164488 |  | 589.5 | 1.57933 |  | 591.6 | 7.537188 |  | 589.4 | 1.155765 |  | 588.5 | 1.139471 |  | 592.6 | 0.9773376 |  | 692.7 | 3.459434
595.3 | 4.384378 |  | 608.9 | 5.948528 |  | 591.3 | 2.32145 |  | 591.7 | 1.101619 |  | 596.9 | 4.670151 |  | 592.5 | 2.433804 |  | 592.1 | 1.250665 |  | 594.2 | 4.631984 |  | 592 | 1.890837 |  | 591.1 | 1.088941 |  | 595.2 | 3.695095 |  | 696 | 2.010945
597.6 | 1.467015 |  | 611.5 | 8.366423 |  | 593.9 | 0.9237999 |  | 594.3 | 2.890373 |  | 599.6 | 2.861151 |  | 595.2 | 2.959094 |  | 594.7 | 0 |  | 596.6 | 6.107641 |  | 594.6 | 0.5719102 |  | 593.7 | 1.391412 |  | 597.9 | 5.083305 |  | 699.3 | 2.175457
600.3 | 3.675111 |  | 614.2 | 5.46816 |  | 596.5 | 1.18915 |  | 597 | 1.313733 |  | 602.2 | 3.366076 |  | 597.8 | 3.149411 |  | 597 | 1.69895 |  | 599.2 | 6.197437 |  | 597.3 | 1.290986 |  | 596.4 | 0.520286 |  | 600.5 | 4.078062 |  | 702.6 | 4.401969
602.9 | 3.156092 |  | 616.8 | 5.241054 |  | 599.2 | 0.909821 |  | 599.6 | 1.776487 |  | 604.9 | 1.553075 |  | 600.5 | 2.620701 |  | 599.7 | 1.225413 |  | 601.8 | 4.173232 |  | 599.9 | 0.7380587 |  | 598.7 | 1.662549 |  | 603.2 | 2.805272 |  | 705.9 | 3.37148
605.6 | 1.275188 |  | 619.1 | 3.084423 |  | 601.8 | 1.632171 |  | 601.9 | 0.9344229 |  | 607.5 | 1.535001 |  | 603.1 | 3.300017 |  | 602.3 | 1.822748 |  | 604.5 | 6.643597 |  | 602.2 | 1.298123 |  | 601.3 | 0.8500196 |  | 605.5 | 4.868673 |  | 709.2 | 5.899992
608.2 | 0.9781691 |  | 621.7 | 4.052317 |  | 604.1 | 1.023558 |  | 604.6 | 0.7747827 |  | 610.2 | 0 |  | 605.7 | 1.034333 |  | 605 | 1.876211 |  | 607.1 | 5.096393 |  | 604.9 | 2.783199 |  | 604 | 1.993893 |  | 608.1 | 4.32743 |  | 712.1 | 4.164532
610.8 | 2.67815 |  | 624.4 | 7.269054 |  | 606.8 | 1.839229 |  | 607.2 | 0.8645366 |  | 612.8 | 2.579925 |  | 608.1 | 4.015702 |  | 607.6 | 2.397546 |  | 609.8 | 6.547757 |  | 607.5 | 1.574272 |  | 606.6 | 1.003364 |  | 611.1 | 4.238997 |  | 715.4 | 3.880044
613.1 | 3.051788 |  | 627 | 4.512949 |  | 609.4 | 1.705579 |  | 609.8 | 0.1832905 |  | 615.4 | 3.548851 |  | 610.7 | 2.398018 |  | 610.2 | 1.261881 |  | 612.4 | 2.862553 |  | 610.1 | 1.673344 |  | 609.2 | 1.679835 |  | 613.7 | 7.719754 |  | 718.7 | 4.289556
615.8 | 2.213883 |  | 629.7 | 3.744685 |  | 612 | 0.8099286 |  | 612.5 | 1.54665 |  | 618.1 | 3.87785 |  | 613.3 | 2.162335 |  | 612.9 | 0.2873441 |  | 614.7 | 6.357641 |  | 612.8 | 1.53042 |  | 611.9 | 1.379709 |  | 616.1 | 5.726607 |  | 722 | 3.405067
618.4 | 3.142865 |  | 632.3 | 7.53658 |  | 614.7 | 1.3616 |  | 615.1 | 0.5604041 |  | 620.4 | 0.1175532 |  | 616 | 1.341625 |  | 615.5 | 2.043679 |  | 617.3 | 7.219437 |  | 615.4 | 1.423493 |  | 614.5 | 1.272179 |  | 618.7 | 4.028365 |  | 725.3 | 4.293579
621 | 2.678846 |  | 634.9 | 5.652474 |  | 617.3 | 0.6569498 |  | 617.8 | 1.288764 |  | 623 | 0.6584785 |  | 618.6 | 2.634941 |  | 618.1 | 1.277014 |  | 620 | 4.218801 |  | 618.1 | 2.237569 |  | 617.1 | 1.87165 |  | 621.3 | 5.203122 |  | 728.6 | 4.10409
623.7 | 2.618942 |  | 637.6 | 1.942211 |  | 620 | 1.768621 |  | 620.4 | 1.133518 |  | 625.6 | 2.093404 |  | 621.3 | 2.603231 |  | 620.8 | 1.134477 |  | 622.6 | 5.583597 |  | 620.7 | 1.060641 |  | 619.8 | 1.345524 |  | 623.9 | 3.73888 |  | 731.5 | 3.989631
626.3 | 1.850923 |  | 640.2 | 4.856106 |  | 622.3 | 1.232007 |  | 623 | 0.9682716 |  | 628.3 | 2.700403 |  | 623.9 | 2.494547 |  | 623.1 | 1.915427 |  | 625.2 | 5.069393 |  | 623.3 | 1.034714 |  | 622.4 | 1.550995 |  | 626.6 | 2.69509 |  | 734.9 | 3.416885
629 | 2.032019 |  | 642.5 | 5.588474 |  | 624.9 | 0.6153574 |  | 625.3 | 2.238208 |  | 630.9 | 2.419328 |  | 626.5 | 3.173863 |  | 625.7 | 2.033762 |  | 627.9 | 7.634757 |  | 625.6 | 1.383779 |  | 625.1 | 1.086868 |  | 629.2 | 2.788847 |  | 738.1 | 4.830654
631.6 | 0 |  | 645.1 | 3.912369 |  | 627.5 | 1.495707 |  | 628 | 1.342568 |  | 633.5 | 3.870254 |  | 629.2 | 1.782153 |  | 628.4 | 0.869225 |  | 630.5 | 5.797553 |  | 628.3 | 0.7518543 |  | 627.7 | 0.8763394 |  | 631.8 | 2.173605 |  | 741.4 | 6.012166
634.2 | 2.521981 |  | 647.8 | 3.050105 |  | 630.2 | 2.542379 |  | 630.6 | 0.8263214 |  | 636.2 | 3.366253 |  | 631.8 | 2.80247 |  | 631 | 1.07456 |  | 633.1 | 6.732349 |  | 630.9 | 0.7029272 |  | 630.3 | 0.3438103 |  | 634.5 | 4.286814 |  | 744.7 | 4.637677
636.9 | 2.269077 |  | 650.4 | 0 |  | 632.8 | 1.305729 |  | 633.2 | 1.666075 |  | 638.8 | 1.735179 |  | 634.1 | 2.690865 |  | 633.6 | 0.8898948 |  | 635.8 | 8.304713 |  | 633.5 | 0 |  | 632.6 | 0.03407297 |  | 636.8 | 4.687215 |  | 748 | 3.941189
639.5 | 4.614058 |  | 653 | 1.211895 |  | 635.4 | 0.6330785 |  | 635.9 | 1.598435 |  | 641.5 | 0.9561779 |  | 636.7 | 1.188181 |  | 636.3 | 2.476358 |  | 638.4 | 3.986509 |  | 636.2 | 2.083076 |  | 635.3 | 0.7659466 |  | 639.4 | 3.259973 |  | 751 | 5.697472
642.1 | 2.42304 |  | 655.7 | 5.541631 |  | 638.1 | 0.6887496 |  | 638.5 | 2.103189 |  | 644.1 | 3.326103 |  | 639.4 | 1.644471 |  | 638.9 | 2.244693 |  | 641 | 3.213304 |  | 638.8 | 2.059148 |  | 637.9 | 0.6194175 |  | 642.1 | 5.997182 |  | 754.3 | 5.008984
644.8 | 1.594135 |  | 658.3 | 5.824526 |  | 640.7 | 0.4800996 |  | 641.2 | 1.178549 |  | 646.7 | 1.923029 |  | 642 | 2.152787 |  | 641.2 | 2.248643 |  | 643.7 | 5.800669 |  | 641.5 | 1.200224 |  | 640.6 | 1.576291 |  | 644.7 | 2.25194 |  | 757.6 | 5.755495
647.4 | 2.355117 |  | 660.6 | 5.893894 |  | 643.3 | 1.66345 |  | 643.8 | 2.370303 |  | 649.4 | 2.240028 |  | 645 | 3.071999 |  | 643.9 | 1.899106 |  | 646.3 | 6.455465 |  | 644.1 | 1.985297 |  | 643.2 | 1.248762 |  | 647.3 | 3.280697 |  | 760.9 | 3.379007
650.1 | 3.812212 |  | 663.2 | 2.610789 |  | 646 | 0.5561208 |  | 646.4 | 2.361056 |  | 652 | 1.143953 |  | 647.3 | 2.649394 |  | 646.5 | 2.669441 |  | 649 | 6.461829 |  | 646.7 | 1.53837 |  | 645.9 | 1.458636 |  | 650 | 2.895907 |  | 764.2 | 7.116518
652.4 | 3.64685 |  | 665.9 | 1.471526 |  | 648.6 | 1.447471 |  | 649.1 | 0.5644162 |  | 654.6 | 2.633879 |  | 649.9 | 1.81171 |  | 649.1 | 1.110776 |  | 651.3 | 3.644918 |  | 649.4 | 0.3514454 |  | 648.5 | 1.776106 |  | 652.6 | 1.641665 |  | 767.5 | 3.65603
655 | 4.988831 |  | 668.5 | 2.28042 |  | 650.9 | 1.990857 |  | 651.4 | 2.309352 |  | 657 | 1.669656 |  | 652.6 | 0 |  | 651.8 | 2.467239 |  | 653.9 | 6.672713 |  | 651.7 | 2.84651 |  | 651.1 | 1.044577 |  | 655.2 | 3.682422 |  | 770.4 | 5.551571
657.7 | 2.347927 |  | 671.2 | 6.034157 |  | 653.6 | 0.6715284 |  | 654 | 4.417106 |  | 659.6 | 3.544581 |  | 655.2 | 3.791316 |  | 654.4 | 2.995574 |  | 656.5 | 9.488509 |  | 654.3 | 0.9795827 |  | 653.4 | 1.06784 |  | 657.6 | 3.998275 |  | 773.7 | 4.164082
660.3 | 2.725908 |  | 673.5 | 3.502525 |  | 656.2 | 1.815878 |  | 656.6 | 2.45286 |  | 662.2 | 3.871506 |  | 657.8 | 3.589633 |  | 657 | 1.913909 |  | 659.2 | 8.593874 |  | 657 | 2.164658 |  | 656 | 1.545311 |  | 660.2 | 4.348033 |  | 777.1 | 5.162337
662.9 | 1.559889 |  | 676.1 | 4.63542 |  | 658.8 | 2.174228 |  | 659.3 | 2.41222 |  | 664.8 | 2.835432 |  | 660.5 | 3.303923 |  | 659.7 | 1.617372 |  | 661.8 | 3.607669 |  | 659.6 | 2.931731 |  | 658.7 | 0.5501846 |  | 662.8 | 4.21879 |  | 780.3 | 5.656105
665.6 | 0.9569851 |  | 679.1 | 5.255683 |  | 661.5 | 0.2498995 |  | 661.9 | 1.970974 |  | 667.5 | 3.174431 |  | 663.1 | 3.171239 |  | 662.3 | 1.864707 |  | 664.4 | 5.636465 |  | 662.2 | 0.996804 |  | 661.3 | 2.062655 |  | 665.5 | 0 |  | 783.6 | 5.942617
668.2 | 4.566966 |  | 681.7 | 1.665577 |  | 664.1 | 2.31625 |  | 664.6 | 2.854333 |  | 670.1 | 3.912356 |  | 665.7 | 3.007555 |  | 665 | 2.26417 |  | 667.1 | 6.807829 |  | 664.8 | 2.020877 |  | 664 | 0.7265291 |  | 668.1 | 7.068758 |  | 786.9 | 5.993129
670.9 | 4.310062 |  | 684.3 | 4.492472 |  | 666.7 | 1.846599 |  | 667.2 | 3.504087 |  | 672.8 | 2.394356 |  | 668 | 1.72195 |  | 667.6 | 1.739505 |  | 669.7 | 7.832625 |  | 667.5 | 1.014952 |  | 666.6 | 0 |  | 670.7 | 1.252515 |  | 789.9 | 5.070412
673.5 | 4.767043 |  | 687 | 4.580209 |  | 669.4 | 2.100271 |  | 669.8 | 2.721841 |  | 675.4 | 6.432281 |  | 670.7 | 2.80124 |  | 670.2 | 3.332839 |  | 672.4 | 5.16499 |  | 670.1 | 1.876025 |  | 669.2 | 0.1324709 |  | 673.4 | 5.525725 |  | 793.2 | 5.122923
676.2 | 4.602139 |  | 689.6 | 3.499103 |  | 672 | 1.060621 |  | 672.5 | 1.942201 |  | 678 | 4.836206 |  | 673.3 | 3.111557 |  | 672.5 | 1.18679 |  | 674.7 | 6.112078 |  | 672.4 | 1.52409 |  | 671.5 | 0.3277336 |  | 676 | 5.573482 |  | 796.5 | 5.631435
678.5 | 2.977777 |  | 692.3 | 7.75284 |  | 674.3 | 2.363007 |  | 675.1 | 3.028955 |  | 680.7 | 4.352206 |  | 676 | 4.715847 |  | 675.1 | 2.895124 |  | 677.3 | 8.464874 |  | 675.1 | 1.977165 |  | 674.2 | 0.5436072 |  | 678.6 | 5.16924
681.1 | 4.980758 |  | 694.9 | 4.419735 |  | 677 | 1.487678 |  | 677.4 | 2.380891 |  | 683.4 | 5.760205 |  | 678.6 | 3.608163 |  | 677.8 | 1.604588 |  | 680 | 10.89924 |  | 677.7 | 2.382238 |  | 676.8 | 1.467078 |  | 681.3 | 5.300449
683.8 | 5.181854 |  | 697.2 | 3.385103 |  | 679.6 | 2.693028 |  | 680 | 2.734645 |  | 686 | 6.12613 |  | 681.2 | 2.540479 |  | 680.5 | 1.626051 |  | 682.6 | 8.557034 |  | 680.4 | 2.200314 |  | 679.5 | 0.9729517 |  | 683.6 | 1.96585
686.4 | 5.165835 |  | 699.9 | 4.91784 |  | 682.2 | 2.142378 |  | 682.7 | 2.634005 |  | 688.3 | 4.300834 |  | 683.9 | 3.121769 |  | 683.1 | 2.911386 |  | 685.2 | 7.51083 |  | 683 | 2.421387 |  | 682.1 | 1.673423 |  | 686.2 | 6.619608
689 | 6.596816 |  | 702.5 | 0.7977342 |  | 684.9 | 2.076049 |  | 685.3 | 2.345758 |  | 690.9 | 4.778759 |  | 686.5 | 2.230085 |  | 685.8 | 3.418849 |  | 687.9 | 5.851194 |  | 685.6 | 1.31846 |  | 684.7 | 0.7528935 |  | 688.9 | 4.515818
691.6 | 6.216797 |  | 705.1 | 4.419629 |  | 687.5 | 3.075399 |  | 688 | 1.671118 |  | 693.6 | 4.968758 |  | 689.2 | 2.291375 |  | 688.4 | 2.515184 |  | 690.5 | 5.25599 |  | 688.3 | 0.3015352 |  | 687.3 | 1.286364 |  | 691.5 | 4.619575
694.2 | 6.855778 |  | 707.8 | 8.453366 |  | 690.2 | 1.043071 |  | 690.6 | 2.168872 |  | 696.2 | 5.527684 |  | 691.8 | 3.340692 |  | 691 | 2.633518 |  | 693.2 | 9.835354 |  | 690.9 | 0.659608 |  | 690 | 1.287238 |  | 694.2 | 6.551785
696.9 | 5.495874 |  | 710.5 | 9.010102 |  | 692.8 | 1.697421 |  | 693.3 | 2.364232 |  | 698.9 | 4.622683 |  | 694.5 | 3.155982 |  | 693.3 | 2.577468 |  | 695.5 | 7.076443 |  | 693.6 | 2.105684 |  | 692.3 | 1.476501 |  | 696.8 | 8.626542
699.5 | 6.820856 |  | 713.1 | 6.526997 |  | 695.1 | 3.074807 |  | 695.9 | 3.609986 |  | 701.5 | 6.511608 |  | 697.1 | 1.552298 |  | 696 | 2.762932 |  | 698.1 | 8.244238 |  | 696.2 | 1.794756 |  | 695 | 1.141374 |  | 699.4 | 6.1903
701.8 | 7.602493 |  | 715.7 | 4.770891 |  | 697.8 | 2.066478 |  | 698.2 | 2.238922 |  | 704.1 | 6.669534 |  | 699.4 | 3.675693 |  | 698.6 | 3.349266 |  | 700.8 | 5.762603 |  | 698.9 | 1.986832 |  | 697.6 | 0.9708452 |  | 701.8 | 3.696153
704.4 | 6.911474 |  | 718.4 | 5.842628 |  | 700.4 | 1.580828 |  | 700.9 | 2.979282 |  | 706.8 | 7.022533 |  | 702 | 2.959009 |  | 701.3 | 3.97973 |  | 703.4 | 10.9604 |  | 701.5 | 2.333905 |  | 700.2 | 2.422316 |  | 704.4 | 5.68391
707.1 | 6.48457 |  | 721 | 4.869523 |  | 703 | 2.106178 |  | 703.5 | 2.579035 |  | 709.4 | 6.715458 |  | 704.7 | 3.260299 |  | 703.9 | 3.830064 |  | 706.4 | 9.583471 |  | 703.8 | 1.825969 |  | 702.9 | 1.80619 |  | 707.1 | 4.47812
709.7 | 7.122551 |  | 723.6 | 7.879417 |  | 705.7 | 1.869849 |  | 706.1 | 4.166789 |  | 711.7 | 5.656161 |  | 707.3 | 3.123616 |  | 706.5 | 3.201399 |  | 709 | 10.77727 |  | 706.4 | 2.276042 |  | 705.5 | 1.633661 |  | 709.7 | 5.969878
712.3 | 9.357532 |  | 728.2 | 6.515154 |  | 708.4 | 2.85552 |  | 708.8 | 3.710149 |  | 714.7 | 4.707383 |  | 710 | 4.891906 |  | 709.2 | 2.999862 |  | 711.6 | 6.404062 |  | 709.1 | 3.378118 |  | 708.2 | 0.3795342 |  | 712.3 | 1.935635
715 | 8.135628 |  | 730.9 | 5.831891 |  | 711 | 3.37887 |  | 711.4 | 1.724903 |  | 717.3 | 5.286308 |  | 712.6 | 3.156222 |  | 711.8 | 3.137197 |  | 714.2 | 6.066857 |  | 711.7 | 2.579191 |  | 710.8 | 1.761005 |  | 715 | 5.465845
717.6 | 4.306609 |  | 733.5 | 9.111785 |  | 713.6 | 2.24922 |  | 714.1 | 4.365263 |  | 719.9 | 6.326234 |  | 715.2 | 4.837538 |  | 714.4 | 4.139532 |  | 716.9 | 8.636222 |  | 714.4 | 1.844266 |  | 713.4 | 1.641476 |  | 717.6 | 5.185602
719.9 | 7.748247 |  | 736.1 | 3.34668 |  | 715.9 | 2.236607 |  | 716.7 | 3.631017 |  | 722.6 | 7.459233 |  | 717.8 | 3.917855 |  | 716.7 | 3.020482 |  | 719.5 | 8.409018 |  | 717 | 1.619339 |  | 715.8 | 2.515141 |  | 720.2 | 4.24836
722.5 | 8.846228 |  | 738.7 | 6.855575 |  | 718.5 | 2.463957 |  | 719.3 | 3.764771 |  | 724.9 | 6.400936 |  | 720.5 | 4.157145 |  | 719.4 | 3.363945 |  | 722.1 | 8.100813 |  | 719.6 | 2.820412 |  | 718.4 | 2.060612 |  | 722.8 | 4.657117
725.2 | 8.990324 |  | 741.4 | 7.819311 |  | 721.2 | 1.917628 |  | 721.9 | 2.877524 |  | 727.5 | 7.568861 |  | 723.1 | 3.554461 |  | 722 | 4.34228 |  | 724.8 | 9.207178 |  | 722.2 | 2.981485 |  | 721 | 1.082083 |  | 725.5 | 5.616327
727.8 | 7.470305 |  | 743.7 | 9.31168 |  | 723.8 | 3.139978 |  | 724.2 | 3.90346 |  | 730.1 | 6.859787 |  | 725.8 | 3.137751 |  | 724.6 | 5.244615 |  | 727.4 | 9.159973 |  | 724.9 | 2.465561 |  | 723.7 | 2.486957 |  | 727.8 | 5.631728
730.5 | 10.0624 |  | 746.3 | 14.00957 |  | 726.4 | 1.238328 |  | 726.9 | 4.28282 |  | 732.8 | 7.190786 |  | 728.4 | 2.865067 |  | 727.3 | 3.355078 |  | 730 | 9.108769 |  | 727.5 | 2.527633 |  | 726.3 | 1.953428 |  | 730.4 | 10.22449
733.1 | 5.667382 |  | 748.9 | 8.811469 |  | 729.1 | 2.342999 |  | 729.5 | 3.329574 |  | 735.4 | 7.618711 |  | 731 | 8.261383 |  | 729.9 | 4.651413 |  | 732.7 | 11.55913 |  | 729.8 | 3.595698 |  | 728.9 | 2.198899 |  | 733 | 6.611243
735.7 | 10.38436 |  | 751.6 | 7.844205 |  | 731.7 | 2.892349 |  | 732.1 | 5.008328 |  | 738 | 9.333637 |  | 733.6 | 4.8977 |  | 732.5 | 3.858748 |  | 735 | 12.41722 |  | 732.5 | 2.716773 |  | 731.6 | 2.110772 |  | 735.7 | 8.756453
738.4 | 9.656459 |  | 754.2 | 10.5071 |  | 734.3 | 3.139699 |  | 734.8 | 2.348688 |  | 740.7 | 7.886636 |  | 735.9 | 4.829095 |  | 735.2 | 4.306211 |  | 737.6 | 15.16702 |  | 735.1 | 2.273846 |  | 734.2 | 3.145243 |  | 738.3 | 8.37821
741 | 10.44644 |  | 756.8 | 5.902995 |  | 736.6 | 2.580086 |  | 737.4 | 4.380442 |  | 743 | 9.812339 |  | 738.6 | 6.699385 |  | 737.8 | 4.479546 |  | 740.3 | 12.78738 |  | 737.7 | 3.363919 |  | 736.8 | 2.434714 |  | 740.9 | 7.720968
743.3 | 8.365078 |  | 759.5 | 12.52773 |  | 739.3 | 1.921757 |  | 740 | 2.640196 |  | 745.6 | 10.00726 |  | 741.2 | 3.042701 |  | 740.1 | 3.587496 |  | 742.9 | 11.97318 |  | 740.3 | 3.647992 |  | 739.1 | 2.367977 |  | 743.6 | 11.10718
746 | 11.87817 |  | 761.8 | 11.1751 |  | 741.9 | 3.399107 |  | 742.7 | 5.082555 |  | 748.2 | 9.88419 |  | 743.9 | 7.139991 |  | 742.7 | 5.736831 |  | 745.5 | 9.369974 |  | 743 | 3.629068 |  | 741.7 | 3.686448 |  | 745.9 | 12.07158
748.6 | 9.213155 |  | 764.4 | 9.269994 |  | 744.5 | 4.198457 |  | 745 | 3.452491 |  | 750.9 | 8.461189 |  | 746.5 | 6.491307 |  | 745.3 | 4.482166 |  | 748.2 | 13.74934 |  | 745.6 | 3.68114 |  | 744.4 | 3.730321 |  | 748.8 | 7.193692
751.2 | 9.549136 |  | 767.1 | 14.56873 |  | 747.2 | 5.254128 |  | 747.6 | 5.718245 |  | 753.5 | 12.54711 |  | 749.1 | 5.686624 |  | 748 | 4.989629 |  | 750.8 | 12.53813 |  | 748.2 | 3.624213 |  | 747 | 2.393792 |  | 751.1 | 9.862093
753.9 | 11.40023 |  | 769.7 | 12.48963 |  | 749.8 | 2.992478 |  | 750.2 | 4.222999 |  | 756.2 | 11.56611 |  | 751.8 | 8.647914 |  | 750.6 | 4.902964 |  | 753.1 | 14.35422 |  | 750.9 | 3.130289 |  | 749.6 | 2.899263 |  | 753.8 | 9.161303
756.5 | 11.38921 |  | 772.3 | 16.39352 |  | 752.4 | 3.256828 |  | 752.9 | 4.209359 |  | 758.8 | 9.330039 |  | 754.4 | 7.77823 |  | 753.3 | 5.617427 |  | 755.7 | 14.74602 |  | 753.5 | 4.944362 |  | 752.3 | 3.381137 |  | 756.4 | 9.630061
759.2 | 11.46031 |  | 775 | 9.740257 |  | 754.7 | 4.390214 |  | 755.5 | 5.096113 |  | 761.4 | 14.32696 |  | 757 | 6.660546 |  | 755.9 | 6.047762 |  | 758.4 | 14.96638 |  | 755.8 | 5.219426 |  | 754.9 | 4.558608 |  | 759.1 | 7.23827
761.5 | 12.78095 |  | 777.6 | 12.84415 |  | 757.4 | 3.923886 |  | 758.1 | 4.901867 |  | 764.1 | 10.31196 |  | 759.7 | 6.236836 |  | 758.5 | 6.222097 |  | 761 | 15.00918 |  | 758.4 | 4.788499 |  | 757.6 | 3.011481 |  | 761.7 | 9.139028
764.1 | 14.07593 |  | 779.9 | 13.06352 |  | 760 | 2.881236 |  | 760.8 | 5.020226 |  | 766.4 | 11.54367 |  | 762 | 6.138231 |  | 761.2 | 5.46756 |  | 763.7 | 11.65154 |  | 761.1 | 4.052575 |  | 759.9 | 4.836744 |  | 764.3 | 10.97279
766.7 | 13.32691 |  | 782.9 | 13.41778 |  | 762.7 | 4.499907 |  | 763.4 | 5.60598 |  | 769 | 10.87259 |  | 764.6 | 7.058548 |  | 763.8 | 4.275895 |  | 766.3 | 13.91634 |  | 763.7 | 5.148647 |  | 762.5 | 3.595215 |  | 767 | 11.98499
769.4 | 13.12 |  | 785.5 | 17.28268 |  | 765.3 | 5.907257 |  | 766 | 5.156734 |  | 771.6 | 11.47852 |  | 767.2 | 6.307864 |  | 766.4 | 5.14223 |  | 768.9 | 17.37813 |  | 766.4 | 4.771723 |  | 765.1 | 3.691686 |  | 769.6 | 10.67175
772 | 12.53399 |  | 787.8 | 9.847046 |  | 767.9 | 4.138607 |  | 768.3 | 5.34067 |  | 774.3 | 14.34852 |  | 769.9 | 6.293154 |  | 769.1 | 5.443693 |  | 771.5 | 13.37993 |  | 769 | 4.515796 |  | 767.8 | 3.599559 |  | 772.2 | 9.71651
774.6 | 10.51197 |  | 790.5 | 13.04578 |  | 770.5 | 4.734957 |  | 771 | 6.20803 |  | 776.9 | 12.48344 |  | 772.5 | 8.52447 |  | 771.7 | 6.571028 |  | 774.2 | 17.01229 |  | 771.6 | 4.756869 |  | 770.4 | 4.19703 |  | 774.9 | 12.12572
777.3 | 12.69006 |  | 793.1 | 13.30568 |  | 772.9 | 4.617664 |  | 773.6 | 5.236784 |  | 779.6 | 11.33944 |  | 775.2 | 9.95976 |  | 774.4 | 7.058491 |  | 776.5 | 14.82938 |  | 773.9 | 4.966933 |  | 773 | 4.309501 |  | 777.2 | 13.26412
779.9 | 14.19504 |  | 795.8 | 14.54141 |  | 775.5 | 5.058014 |  | 776.3 | 5.524144 |  | 782.2 | 11.38537 |  | 777.8 | 6.779077 |  | 777 | 6.680826 |  | 779.2 | 17.52675 |  | 776.6 | 7.352009 |  | 775.7 | 3.175375 |  | 779.9 | 13.49533
782.2 | 12.58868 |  | 798.4 | 19.57331 |  | 778.2 | 6.080685 |  | 778.9 | 5.794898 |  | 784.5 | 13.78707 |  | 780.4 | 8.740393 |  | 779.3 | 4.732776 |  | 781.8 | 17.16754 |  | 779.2 | 4.180082 |  | 778 | 4.880637 |  | 782.5 | 13.08209
784.9 | 13.96078 |  |  |  |  | 780.8 | 5.865035 |  | 781.6 | 5.435257 |  | 787.5 | 13.44029 |  | 782.7 | 8.474788 |  | 782.3 | 6.037624 |  | 784.4 | 17.36634 |  | 781.9 | 4.767157 |  | 780.6 | 4.478108 |  | 785.1 | 10.96285
787.5 | 12.33476 |  |  |  |  | 783.4 | 5.390385 |  | 784.2 | 6.451011 |  | 789.8 | 11.323 |  | 785.4 | 8.654078 |  | 784.6 | 6.619574 |  | 787 | 17.99713 |  | 784.5 | 5.31023 |  | 783.3 | 4.825982 |  | 787.7 | 11.3066
790.1 | 13.74374 |  |  |  |  | 786 | 6.723735 |  | 786.8 | 6.080765 |  | 792.4 | 14.30192 |  | 788 | 10.45739 |  | 787.2 | 8.174908 |  | 789.7 | 17.5315 |  | 787.1 | 6.192303 |  | 785.9 | 5.111453 |  | 790.4 | 13.20781
792.8 | 12.93484 |  |  |  |  | 788.7 | 4.243407 |  | 789.2 | 5.229307 |  | 795 | 13.68985 |  | 790.6 | 6.710711 |  | 789.9 | 5.725372 |  | 792.3 | 17.94529 |  | 789.8 | 6.016379 |  | 788.5 | 4.302924 |  | 793 | 15.82157
795.4 | 17.28782 |  |  |  |  | 791.3 | 6.301757 |  | 791.8 | 9.050061 |  | 797.7 | 12.61085 |  | 793.3 | 10.158 |  | 792.5 | 6.700706 |  | 795 | 17.38466 |  | 792.4 | 7.550451 |  | 791.2 | 5.687797 |  | 795.7 | 14.58978
798 | 13.9858 |  |  |  |  | 794 | 6.667428 |  | 794.4 | 8.451815 |  | 800.3 | 14.44777 |  | 795.9 | 9.470317 |  | 795.1 | 6.440041 |  | 797.6 | 19.86345 |  | 795 | 7.195524 |  | 793.8 | 6.828268 |  | 798.3 | 12.55254
[6 empty] | 796.3 | 7.279814 |  | 797 | 8.178569 |  |  |  |  | 798.6 | 10.84361 |  | 797.8 | 8.111504 |  | 800.2 | 15.94825 |  | 797.3 | 6.386589 |  | 796.1 | 5.944531
[6 empty] | 798.9 | 6.966164 |  | 799.7 | 8.195928 |  |  |  |  | 801.2 | 10.35792 | [10 empty] | 798.8 | 4.349404