## Sheet1
Temperature | H2 | Ketene | Water | CO | Acetaldehyde | Acetic acid43 | CO2 | Acetic acid60
139.9476 | 3.491026e-10 | 0 | 1.064314e-12 | 0 | 0 | 0 | 0 | 5.674551e-11
140.4765 | 5.673741e-10 | 1.953288e-10 | 0 | 1.841427e-10 | 9.792241e-11 | 1.584155e-14 | 9.211911e-11 | 5.671717e-11
140.2121 | 1.014062e-09 | 1.074839e-09 | 6.624922e-09 | 1.386737e-08 | 1.856574e-09 | 1.564128e-09 | 1.425531e-07 | 3.958123e-10
139.9476 | 1.367663e-08 | 2.6679325e-08 | 1.704926e-08 | 4.01148667e-08 | 2.345645e-09 | 8.7935e-10 | 7.81814e-08 | 3.958265e-10
140.2121 | 1.27853e-08 | 1.768896e-08 | 1.140143e-08 | 3.136527e-08 | 1.857644e-09 | 8.793579e-10 | 5.417962e-08 | 3.958123e-10
139.9476 | 1.300963e-08 | 1.4072825e-08 | 9.447934e-09 | 2.52235667e-08 | 1.661945e-09 | 5.8695e-10 | 4.09759e-08 | 3.958265e-10
140.0798 | 1.189942e-08 | 1.094554e-08 | 7.602238e-09 | 2.233692e-08 | 1.172849e-09 | 5.86954e-10 | 3.337276e-08 | 2.262794e-10
140.2121 | 1.034213e-08 | 8.893314e-09 | 6.298832e-09 | 1.954447e-08 | 1.075049e-09 | 4.891329e-10 | 2.758402e-08 | 3.958123e-10
140.2121 | 1.12314e-08 | 8.307434e-09 | 5.755362e-09 | 1.796267e-08 | 8.793987e-10 | 3.913079e-10 | 2.346602e-08 | 2.262723e-10
140.2121 | 1.10091e-08 | 7.427014e-09 | 4.995702e-09 | 1.647307e-08 | 7.826487e-10 | 6.847829e-10 | 2.032472e-08 | 2.262723e-10
140.2121 | 1.011979e-08 | 5.961784e-09 | 4.778312e-09 | 1.516967e-08 | 8.793987e-10 | 4.891329e-10 | 1.816022e-08 | 5.673134e-11
140.2121 | 9.897473e-09 | 5.472664e-09 | 4.452222e-09 | 1.433217e-08 | 7.826487e-10 | 3.913079e-10 | 1.620602e-08 | 2.262723e-10
140.2121 | 1.011979e-08 | 5.472664e-09 | 3.909942e-09 | 1.386737e-08 | 7.815737e-10 | 2.934829e-10 | 1.481002e-08 | 2.262723e-10
140.2121 | 1.034213e-08 | 5.180264e-09 | 4.236032e-09 | 1.312207e-08 | 6.848237e-10 | 2.934829e-10 | 1.383252e-08 | 2.262723e-10
140.4765 | 9.895444e-09 | 4.299674e-09 | 3.90941e-09 | 1.284248e-08 | 6.848724e-10 | 2.934908e-10 | 1.293604e-08 | 5.671717e-11
140.0798 | 1.034315e-08 | 3.811865e-09 | 3.584128e-09 | 1.200662e-08 | 7.815493e-10 | 2.93479e-10 | 1.159326e-08 | 2.262794e-10
139.9476 | 1.012182e-08 | 4.006525e-09 | 3.584394e-09 | 1.15413667e-08 | 7.826e-10 | 3.913e-10 | 1.08199e-08 | 3.958265e-10
140.2121 | 9.897473e-09 | 3.322664e-09 | 3.150272e-09 | 1.107447e-08 | 5.869987e-10 | 2.934829e-10 | 1.048232e-08 | 2.262723e-10
140.2121 | 9.675133e-09 | 3.420484e-09 | 3.475162e-09 | 1.079597e-08 | 4.891737e-10 | 3.913079e-10 | 9.365124e-09 | 3.958123e-10
140.0798 | 1.012081e-08 | 2.931445e-09 | 3.149358e-09 | 1.070342e-08 | 5.869743e-10 | 3.91304e-10 | 9.0102e-09 | 5.673843e-11
140.2121 | 9.675133e-09 | 2.931364e-09 | 2.824202e-09 | 1.005064e-08 | 6.848237e-10 | 1.956579e-10 | 8.876764e-09 | 2.262723e-10
140.2121 | 9.455243e-09 | 2.834614e-09 | 3.366472e-09 | 9.958451e-09 | 5.869987e-10 | 2.934829e-10 | 8.457554e-09 | 2.262723e-10
140.0798 | 9.453828e-09 | 2.541215e-09 | 3.366738e-09 | 9.958049e-09 | 5.869743e-10 | 3.91304e-10 | 7.82385e-09 | 2.262794e-10
140.2121 | 9.010583e-09 | 2.736784e-09 | 3.041592e-09 | 9.865311e-09 | 4.891737e-10 | 1.956579e-10 | 7.201334e-09 | 2.262723e-10
140.2121 | 9.677583e-09 | 2.541134e-09 | 3.257772e-09 | 9.585861e-09 | 4.891737e-10 | 2.934829e-10 | 6.921834e-09 | 5.673134e-11
140.3443 | 9.009569e-09 | 2.345404e-09 | 2.715236e-09 | 9.585314e-09 | 5.870231e-10 | 2.934869e-10 | 6.439044e-09 | 2.262653e-10
140.0798 | 9.233938e-09 | 2.443395e-09 | 3.041858e-09 | 9.493239e-09 | 4.891493e-10 | 3.91304e-10 | 6.70665e-09 | 2.262794e-10
140.2121 | 9.232923e-09 | 2.149834e-09 | 3.041592e-09 | 8.933691e-09 | 4.891737e-10 | 1.956579e-10 | 6.084114e-09 | 2.262723e-10
139.9476 | 9.012613e-09 | 2.247825e-09 | 2.933424e-09 | 8.9347867e-09 | 2.93475e-10 | 2.93475e-10 | 6.21274e-09 | 3.958265e-10
140.4765 | 9.230894e-09 | 2.051854e-09 | 2.93236e-09 | 8.840456e-09 | 5.870474e-10 | 2.934908e-10 | 5.955474e-09 | 2.262582e-10
140.2121 | 9.010583e-09 | 1.954184e-09 | 2.824202e-09 | 8.655211e-09 | 3.913487e-10 | 2.934829e-10 | 5.805374e-09 | 3.958123e-10
140.0798 | 9.453828e-09 | 2.052095e-09 | 2.824468e-09 | 8.376269e-09 | 4.891493e-10 | 2.93479e-10 | 5.52031e-09 | 2.262794e-10
140.2121 | 9.010583e-09 | 1.857434e-09 | 2.715502e-09 | 8.375721e-09 | 4.891737e-10 | 2.934829e-10 | 5.525874e-09 | 2.262723e-10
140.0798 | 9.456258e-09 | 1.954265e-09 | 2.715768e-09 | 8.376269e-09 | 3.913243e-10 | 2.93479e-10 | 5.31068e-09 | 2.262794e-10
140.2121 | 8.788263e-09 | 1.954184e-09 | 2.824202e-09 | 8.282551e-09 | 3.913487e-10 | 2.934829e-10 | 5.106624e-09 | 2.262723e-10
140.3443 | 8.564909e-09 | 1.857354e-09 | 3.041326e-09 | 8.188834e-09 | 4.891981e-10 | 2.934869e-10 | 5.391684e-09 | 2.262653e-10
140.0798 | 9.898488e-09 | 1.661865e-09 | 2.607078e-09 | 8.469429e-09 | 4.891493e-10 | 3.91304e-10 | 5.03195e-09 | 2.262794e-10
140.0798 | 8.789278e-09 | 1.466215e-09 | 2.607078e-09 | 8.096759e-09 | 4.891493e-10 | 1.95654e-10 | 4.96207e-09 | 2.262794e-10
140.0798 | 9.678598e-09 | 1.564045e-09 | 2.607078e-09 | 8.096759e-09 | 3.913243e-10 | 2.93479e-10 | 4.75245e-09 | 2.262794e-10
140.0798 | 9.453828e-09 | 1.661865e-09 | 2.715768e-09 | 9.400079e-09 | 4.891493e-10 | 1.95654e-10 | 4.68257e-09 | 2.262794e-10
140.3443 | 9.451799e-09 | 1.563884e-09 | 2.606546e-09 | 9.305814e-09 | 2.935481e-10 | 2.934869e-10 | 4.623824e-09 | 2.262653e-10
140.2121 | 9.010583e-09 | 1.759614e-09 | 2.606812e-09 | 9.213191e-09 | 2.935237e-10 | 9.783292e-11 | 4.688134e-09 | 3.958123e-10
140.3443 | 9.231909e-09 | 1.857354e-09 | 2.389156e-09 | 9.119474e-09 | 4.891981e-10 | 9.783688e-11 | 4.345094e-09 | 2.262653e-10
140.0798 | 9.898488e-09 | 1.564045e-09 | 2.498378e-09 | 8.096759e-09 | 3.913243e-10 | 2.93479e-10 | 4.47295e-09 | 2.262794e-10
140.0798 | 9.456258e-09 | 1.564045e-09 | 2.389688e-09 | 8.096759e-09 | 4.891493e-10 | 2.93479e-10 | 4.2641e-09 | 2.262794e-10
140.2121 | 9.010583e-09 | 1.563964e-09 | 2.389422e-09 | 7.538241e-09 | 3.913487e-10 | 1.956579e-10 | 3.990164e-09 | 2.262723e-10
140.4765 | 9.008554e-09 | 1.563804e-09 | 2.38889e-09 | 7.630306e-09 | 4.892224e-10 | 2.934908e-10 | 4.141034e-09 | 3.957982e-10
140.3443 | 9.009569e-09 | 1.661704e-09 | 2.606546e-09 | 7.724024e-09 | 2.935481e-10 | 1.956619e-10 | 4.345094e-09 | 5.672425e-11
140.0798 | 9.456258e-09 | 1.368395e-09 | 2.280988e-09 | 7.631949e-09 | 3.913243e-10 | 1.95654e-10 | 4.12435e-09 | 5.673843e-11
140.2121 | 8.788263e-09 | 1.368314e-09 | 2.498112e-09 | 7.817741e-09 | 3.913487e-10 | 9.783292e-11 | 3.920284e-09 | 2.262723e-10
140.0798 | 9.233938e-09 | 1.368395e-09 | 2.389688e-09 | 7.352449e-09 | 3.913243e-10 | 1.95654e-10 | 3.84485e-09 | 3.958194e-10
140.2121 | 8.788263e-09 | 1.466134e-09 | 2.389422e-09 | 7.351901e-09 | 3.913487e-10 | 1.956579e-10 | 3.920284e-09 | 2.262723e-10
139.9476 | 8.790293e-09 | 1.368475e-09 | 2.281254e-09 | 7.2598367e-09 | 4.89125e-10 | 1.9565e-10 | 4.04891e-09 | 2.262865e-10
140.2121 | 9.232923e-09 | 1.270484e-09 | 1.847142e-09 | 7.072401e-09 | 2.935237e-10 | 2.934829e-10 | 3.850414e-09 | 5.673134e-11
140.0798 | 9.453828e-09 | 1.368395e-09 | 2.172298e-09 | 7.166119e-09 | 4.891493e-10 | 2.93479e-10 | 3.84485e-09 | 5.673843e-11
139.9476 | 9.457273e-09 | 1.368475e-09 | 2.389954e-09 | 7.0734967e-09 | 2.93475e-10 | 2.93475e-10 | 4.04891e-09 | 2.262865e-10
140.2121 | 9.452813e-09 | 1.172664e-09 | 2.389422e-09 | 6.793931e-09 | 1.956987e-10 | 9.783292e-11 | 3.640784e-09 | 2.262723e-10
140.2121 | 9.455243e-09 | 1.172664e-09 | 2.280722e-09 | 6.886071e-09 | 1.956987e-10 | 1.956579e-10 | 3.920284e-09 | 2.262723e-10
140.3443 | 9.231909e-09 | 1.270404e-09 | 2.389156e-09 | 6.700214e-09 | 3.913731e-10 | 1.956619e-10 | 3.786094e-09 | 2.262653e-10
140.0798 | 9.011598e-09 | 1.270565e-09 | 2.172298e-09 | 7.072949e-09 | 2.934993e-10 | 1.95654e-10 | 3.63522e-09 | 2.262794e-10
140.2121 | 9.675133e-09 | 1.270484e-09 | 2.498112e-09 | 7.072401e-09 | 2.935237e-10 | 1.956579e-10 | 3.292174e-09 | 2.262723e-10
140.2121 | 9.232923e-09 | 1.270484e-09 | 2.172032e-09 | 6.979231e-09 | 3.913487e-10 | 2.934829e-10 | 3.501804e-09 | 2.262723e-10
140.2121 | 9.232923e-09 | 1.270484e-09 | 2.280722e-09 | 6.793931e-09 | 2.935237e-10 | 1.956579e-10 | 3.222304e-09 | 2.262723e-10
140.3443 | 9.009569e-09 | 1.074759e-09 | 2.171766e-09 | 6.700214e-09 | 2.935481e-10 | 2.934869e-10 | 3.367614e-09 | 2.262653e-10
140.3443 | 9.231909e-09 | 9.769341e-10 | 2.171766e-09 | 6.513874e-09 | 3.913731e-10 | 9.783688e-11 | 3.297734e-09 | 2.262653e-10
140.2121 | 8.788263e-09 | 1.074839e-09 | 2.280722e-09 | 6.887091e-09 | 2.935237e-10 | 2.934829e-10 | 3.640784e-09 | 2.262723e-10
140.2121 | 8.788263e-09 | 1.172664e-09 | 2.280722e-09 | 6.700761e-09 | 3.913487e-10 | 1.956579e-10 | 3.292174e-09 | 3.958123e-10
140.3443 | 8.564909e-09 | 9.769341e-10 | 2.280456e-09 | 6.793384e-09 | 2.935481e-10 | 2.934869e-10 | 3.367614e-09 | 2.262653e-10
140.2121 | 9.010583e-09 | 9.770144e-10 | 2.498112e-09 | 6.700761e-09 | 2.935237e-10 | 2.934829e-10 | 3.362054e-09 | 3.958123e-10
140.2121 | 9.010583e-09 | 1.270484e-09 | 2.280722e-09 | 6.793931e-09 | 2.935237e-10 | 9.783292e-11 | 3.222304e-09 | 5.673134e-11
140.3443 | 9.674119e-09 | 9.769341e-10 | 2.171766e-09 | 6.793384e-09 | 2.935481e-10 | 2.934869e-10 | 3.018234e-09 | 3.958053e-10
140.3443 | 9.454229e-09 | 1.074759e-09 | 2.171766e-09 | 6.327544e-09 | 3.913731e-10 | 3.913119e-10 | 3.297734e-09 | 3.958053e-10
140.0798 | 9.233938e-09 | 1.270565e-09 | 2.389688e-09 | 6.421809e-09 | 2.934993e-10 | 2.93479e-10 | 3.07699e-09 | 2.262794e-10
140.2121 | 9.010583e-09 | 1.074839e-09 | 2.063332e-09 | 6.234931e-09 | 1.956987e-10 | 2.934829e-10 | 3.012674e-09 | 5.673134e-11
140.3443 | 8.787249e-09 | 1.074759e-09 | 2.280456e-09 | 6.886544e-09 | 1.957231e-10 | 3.913119e-10 | 3.018234e-09 | 3.958053e-10
140.2121 | 8.565923e-09 | 9.770144e-10 | 2.172032e-09 | 6.793931e-09 | 2.935237e-10 | 1.956579e-10 | 3.431924e-09 | 2.262723e-10
140.3443 | 9.451799e-09 | 1.074759e-09 | 2.171766e-09 | 6.700214e-09 | 3.913731e-10 | 1.956619e-10 | 3.437484e-09 | 5.672425e-11
140.741 | 8.784204e-09 | 1.074518e-09 | 2.388358e-09 | 7.16338e-09 | 2.936211e-10 | 1.956738e-10 | 3.384298e-09 | 2.26244e-10
141.2699 | 9.447126e-09 | 1.172022e-09 | 3.364343e-09 | 7.72019e-09 | 3.915435e-10 | 9.786461e-11 | 3.406542e-09 | 3.957556e-10
142.3277 | 8.327369e-09 | 1.073555e-09 | 3.796995e-09 | 7.156808e-09 | 3.917383e-10 | 5.870213e-10 | 3.590781e-09 | 3.95699e-10
144.0466 | 9.203499e-09 | 1.170336e-09 | 3.467446e-09 | 7.522358e-09 | 3.920549e-10 | 3.914228e-10 | 3.663073e-09 | 3.956068e-10
146.2944 | 9.18625e-09 | 1.168971e-09 | 3.354233e-09 | 7.606208e-09 | 3.924689e-10 | 4.893151e-10 | 4.106219e-09 | 2.259464e-10
149.0712 | 9.164943e-09 | 1.167285e-09 | 3.457335e-09 | 7.035706e-09 | 3.929803e-10 | 3.915733e-10 | 3.874394e-09 | 2.257976e-10
152.7735 | 8.691873e-09 | 9.693867e-10 | 6.056165e-09 | 6.835061e-09 | 4.914871e-10 | 3.916842e-10 | 4.169083e-09 | 2.255992e-10
157.0048 | 8.437064e-09 | 9.668173e-10 | 1.158504e-08 | 7.189185e-09 | 2.966164e-10 | 2.939859e-10 | 4.13818e-09 | 2.253724e-10
162.0294 | 8.843168e-09 | 9.637662e-10 | 1.863293e-08 | 6.517222e-09 | 3.953667e-10 | 3.919614e-10 | 4.209751e-09 | 2.251031e-10
166.6573 | 9.029996e-09 | 1.058781e-09 | 1.916712e-08 | 6.125393e-09 | 3.96219e-10 | 2.94275e-10 | 4.404388e-09 | 3.943951e-10
171.2852 | 8.994484e-09 | 1.055971e-09 | 1.49234e-08 | 6.199384e-09 | 3.970713e-10 | 3.922386e-10 | 4.529155e-09 | 2.246071e-10
175.1197 | 8.520399e-09 | 1.249287e-09 | 9.377157e-09 | 6.090341e-09 | 3.977775e-10 | 3.923535e-10 | 4.271174e-09 | 3.939416e-10
179.2188 | 8.266605e-09 | 9.533282e-10 | 5.785558e-09 | 6.073362e-09 | 3.007074e-10 | 2.946512e-10 | 4.444331e-09 | 5.632629e-10
182.26 | 8.687928e-09 | 9.514815e-10 | 4.367608e-09 | 5.874426e-09 | 2.034425e-10 | 2.947423e-10 | 4.641345e-09 | 3.93559e-10
185.0367 | 7.777301e-09 | 9.497954e-10 | 3.167571e-09 | 5.956094e-09 | 3.017789e-10 | 4.904755e-10 | 4.758126e-09 | 2.238702e-10
187.2846 | 8.204712e-09 | 8.506054e-10 | 3.163047e-09 | 5.668303e-09 | 4.000179e-10 | 3.927178e-10 | 4.852667e-09 | 2.237497e-10
189.4002 | 8.410818e-09 | 1.044971e-09 | 2.72522e-09 | 5.93802e-09 | 4.004075e-10 | 3.927812e-10 | 5.011523e-09 | 2.236363e-10
191.1191 | 9.064608e-09 | 9.46102e-10 | 2.939151e-09 | 6.024071e-09 | 4.007241e-10 | 3.928327e-10 | 5.363315e-09 | 2.235442e-10
192.8381 | 9.051417e-09 | 9.450581e-10 | 2.935692e-09 | 5.83061e-09 | 4.988657e-10 | 2.950592e-10 | 5.365732e-09 | 3.929921e-10
194.4248 | 8.372262e-09 | 1.04192e-09 | 2.823799e-09 | 6.010378e-09 | 3.035079e-10 | 3.929317e-10 | 5.222844e-09 | 3.92907e-10
195.6148 | 9.03011e-09 | 1.041197e-09 | 2.604014e-09 | 5.912279e-09 | 4.01552e-10 | 5.886173e-10 | 5.272892e-09 | 5.623843e-10
197.2015 | 9.460165e-09 | 1.040234e-09 | 2.926911e-09 | 6.092037e-09 | 4.996693e-10 | 5.886649e-10 | 5.339625e-09 | 3.927582e-10
198.9205 | 8.115424e-09 | 9.413647e-10 | 2.923452e-09 | 5.991757e-09 | 5.978108e-10 | 5.887163e-10 | 5.621541e-09 | 5.622071e-10
200.2427 | 8.549938e-09 | 1.331862e-09 | 2.812092e-09 | 6.26577e-09 | 5.002294e-10 | 7.83331e-10 | 5.677149e-09 | 5.621362e-10
201.565 | 8.095131e-09 | 1.233229e-09 | 3.243011e-09 | 6.073963e-09 | 3.048229e-10 | 1.370316e-09 | 6.082142e-09 | 1.070683e-09
203.8128 | 8.300223e-09 | 1.427514e-09 | 3.022287e-09 | 6.344152e-09 | 5.987118e-10 | 1.858433e-09 | 6.176678e-09 | 1.577323e-09
205.7962 | 8.062663e-09 | 1.81761e-09 | 3.560576e-09 | 6.707577e-09 | 7.936521e-10 | 3.226972e-09 | 6.538825e-09 | 2.255387e-09
208.1763 | 8.7114e-09 | 2.402044e-09 | 3.229707e-09 | 6.884058e-09 | 1.38104e-09 | 5.181394e-09 | 7.406775e-09 | 4.457419e-09
210.5564 | 8.693136e-09 | 3.279949e-09 | 3.877087e-09 | 7.52637e-09 | 1.772779e-09 | 7.722765e-09 | 8.344616e-09 | 6.489912e-09
212.9364 | 8.897193e-09 | 3.962204e-09 | 4.089688e-09 | 7.981322e-09 | 1.967787e-09 | 1.075219e-08 | 9.770802e-09 | 9.707344e-09
215.8454 | 8.207891e-09 | 5.035437e-09 | 3.975134e-09 | 8.248772e-09 | 2.848753e-09 | 1.397727e-08 | 1.142885e-08 | 1.089208e-08
218.4899 | 7.742938e-09 | 5.620782e-09 | 4.512092e-09 | 9.354789e-09 | 3.04381e-09 | 1.378165e-08 | 1.286692e-08 | 1.173964e-08
221.1345 | 8.389625e-09 | 6.205046e-09 | 4.832861e-09 | 9.250674e-09 | 2.751897e-09 | 1.339153e-08 | 1.36761e-08 | 1.089179e-08
223.9112 | 7.701338e-09 | 6.10554e-09 | 4.175103e-09 | 9.239173e-09 | 2.458938e-09 | 1.153401e-08 | 1.365318e-08 | 9.028586e-09
226.5557 | 7.903365e-09 | 5.224584e-09 | 4.387171e-09 | 9.414529e-09 | 2.068125e-09 | 8.896074e-09 | 1.37644e-08 | 6.826284e-09
228.9358 | 8.107442e-09 | 4.930738e-09 | 3.948792e-09 | 8.845691e-09 | 1.580514e-09 | 6.550485e-09 | 1.30966e-08 | 4.964927e-09
231.4481 | 7.865823e-09 | 4.342263e-09 | 3.617656e-09 | 8.463645e-09 | 1.483146e-09 | 4.694041e-09 | 1.264405e-08 | 3.608462e-09
234.0926 | 7.845531e-09 | 3.754777e-09 | 3.394945e-09 | 8.545861e-09 | 9.945134e-10 | 3.52129e-09 | 1.226612e-08 | 2.4234e-09
236.2082 | 8.496297e-09 | 3.655672e-09 | 3.281988e-09 | 8.257588e-09 | 9.94903e-10 | 2.348533e-09 | 1.186675e-08 | 1.745127e-09
238.3239 | 7.813062e-09 | 2.871788e-09 | 3.27773e-09 | 7.969335e-09 | 7.028926e-10 | 2.055117e-09 | 1.097828e-08 | 1.405933e-09
240.4395 | 7.352168e-09 | 2.773753e-09 | 3.164783e-09 | 7.587892e-09 | 7.032823e-10 | 1.76278e-09 | 1.057891e-08 | 1.40769e-09
242.4229 | 8.003948e-09 | 2.576899e-09 | 2.835912e-09 | 7.301206e-09 | 7.036475e-10 | 1.469369e-09 | 1.073219e-08 | 8.989578e-10
244.8029 | 8.430345e-09 | 2.379803e-09 | 3.373392e-09 | 7.198178e-09 | 6.062609e-10 | 1.371611e-09 | 1.034316e-08 | 1.068366e-09
246.9186 | 8.191771e-09 | 2.574169e-09 | 2.826865e-09 | 7.375755e-09 | 7.044755e-10 | 1.273854e-09 | 1.029316e-08 | 8.987169e-10
248.7697 | 8.399906e-09 | 2.181745e-09 | 2.93064e-09 | 7.088587e-09 | 5.091664e-10 | 1.078259e-09 | 1.016139e-08 | 1.068154e-09
250.8853 | 8.161332e-09 | 1.98481e-09 | 2.927563e-09 | 7.172984e-09 | 6.07381e-10 | 1.176143e-09 | 9.831111e-09 | 8.985043e-10
252.8687 | 8.146112e-09 | 2.081426e-09 | 2.814891e-09 | 6.698939e-09 | 5.099213e-10 | 1.371852e-09 | 9.844657e-09 | 8.98398e-10
255.381 | 8.126834e-09 | 2.0799e-09 | 2.917336e-09 | 6.781703e-09 | 7.06034e-10 | 1.176277e-09 | 9.881208e-09 | 7.287223e-10
257.6289 | 8.109585e-09 | 1.786135e-09 | 2.805312e-09 | 6.586052e-09 | 5.10798e-10 | 1.176345e-09 | 1.011473e-08 | 7.286019e-10
259.7445 | 8.535581e-09 | 1.78378e-09 | 2.692355e-09 | 6.484119e-09 | 5.111876e-10 | 1.078588e-09 | 9.785225e-09 | 7.284885e-10
261.8601 | 9.186327e-09 | 1.783566e-09 | 2.905478e-09 | 6.754866e-09 | 7.072272e-10 | 9.808265e-10 | 9.874201e-09 | 7.283751e-10
264.2402 | 8.281193e-09 | 1.78212e-09 | 3.008188e-09 | 6.558667e-09 | 6.098406e-10 | 1.176543e-09 | 9.834552e-09 | 8.977886e-10
266.6203 | 9.1498e-09 | 1.682855e-09 | 2.569829e-09 | 6.455639e-09 | 6.102789e-10 | 9.809691e-10 | 9.934652e-09 | 5.58579e-10
268.7359 | 9.355905e-09 | 1.58374e-09 | 2.674262e-09 | 6.446876e-09 | 5.128435e-10 | 8.832075e-10 | 9.953749e-09 | 8.975476e-10
271.116 | 1.000461e-08 | 1.582295e-09 | 2.669472e-09 | 6.344877e-09 | 5.132819e-10 | 1.078929e-09 | 1.005385e-08 | 5.583381e-10
273.6283 | 1.109453e-08 | 1.6786e-09 | 2.773116e-09 | 6.241311e-09 | 5.137445e-10 | 8.83354e-10 | 1.001976e-08 | 8.972855e-10
275.8761 | 1.041279e-08 | 1.579405e-09 | 2.876093e-09 | 6.045661e-09 | 5.141585e-10 | 8.834213e-10 | 9.905446e-09 | 7.27624e-10
278.2562 | 9.949821e-09 | 1.675789e-09 | 2.329024e-09 | 6.500612e-09 | 5.145968e-10 | 7.856676e-10 | 9.935677e-09 | 5.579554e-10
280.7685 | 9.930543e-09 | 1.478614e-09 | 2.432658e-09 | 6.490206e-09 | 6.128845e-10 | 9.813929e-10 | 9.971457e-09 | 5.578208e-10
282.7518 | 1.013762e-08 | 1.47741e-09 | 2.537367e-09 | 6.203521e-09 | 6.132498e-10 | 1.079277e-09 | 9.985e-09 | 5.577145e-10
284.9997 | 1.056508e-08 | 1.573865e-09 | 2.641534e-09 | 6.28737e-09 | 6.136638e-10 | 7.858696e-10 | 9.73016e-09 | 5.575941e-10
287.1153 | 9.881841e-09 | 1.57258e-09 | 2.311196e-09 | 5.812777e-09 | 7.118784e-10 | 7.859329e-10 | 1.002877e-08 | 5.574807e-10
289.7598 | 1.141545e-08 | 1.473154e-09 | 2.740655e-09 | 5.988153e-09 | 4.188904e-10 | 7.860122e-10 | 1.013999e-08 | 7.2688e-10
292.0077 | 1.22875e-08 | 1.471789e-09 | 2.518741e-09 | 5.792512e-09 | 4.193044e-10 | 5.915045e-10 | 1.037428e-08 | 7.267595e-10
294.1233 | 1.249357e-08 | 1.372674e-09 | 2.405784e-09 | 6.156419e-09 | 6.15344e-10 | 6.893929e-10 | 1.03235e-08 | 3.875641e-10
296.2389 | 1.247733e-08 | 1.17574e-09 | 2.510227e-09 | 5.868146e-09 | 5.179087e-10 | 7.862062e-10 | 1.055223e-08 | 5.569917e-10
298.4868 | 1.157078e-08 | 1.272205e-09 | 2.614393e-09 | 5.858835e-09 | 5.183226e-10 | 5.916985e-10 | 1.029739e-08 | 3.873303e-10
300.8668 | 1.244182e-08 | 1.27076e-09 | 2.392214e-09 | 5.662647e-09 | 4.20936e-10 | 6.895948e-10 | 1.074687e-08 | 2.176627e-10
302.8502 | 1.26489e-08 | 1.269555e-09 | 2.822993e-09 | 5.654432e-09 | 3.234762e-10 | 6.896542e-10 | 1.062065e-08 | 3.870964e-10
305.2303 | 1.196374e-08 | 1.07246e-09 | 2.383433e-09 | 5.644573e-09 | 6.173896e-10 | 6.897255e-10 | 1.072075e-08 | 5.565099e-10
307.3459 | 1.30591e-08 | 1.168995e-09 | 2.487876e-09 | 6.10165e-09 | 5.199542e-10 | 5.919639e-10 | 1.066998e-08 | 3.868555e-10
309.726 | 1.281854e-08 | 1.26538e-09 | 2.265696e-09 | 5.812282e-09 | 4.225675e-10 | 5.920352e-10 | 1.077008e-08 | 2.17188e-10
311.9738 | 1.235659e-08 | 1.166185e-09 | 2.369863e-09 | 5.802971e-09 | 4.229815e-10 | 7.866775e-10 | 1.079475e-08 | 2.170675e-10
314.0894 | 1.344956e-08 | 1.36055e-09 | 2.148216e-09 | 5.794208e-09 | 5.211961e-10 | 6.889159e-10 | 1.067486e-08 | 5.560351e-10
316.4695 | 1.232209e-08 | 1.261285e-09 | 2.360816e-09 | 5.50486e-09 | 4.238095e-10 | 6.889872e-10 | 1.091472e-08 | 3.863666e-10
318.8496 | 1.230383e-08 | 1.35766e-09 | 2.356027e-09 | 5.588161e-09 | 4.242478e-10 | 5.923085e-10 | 1.094494e-08 | 7.25321e-10
321.0974 | 1.317348e-08 | 1.160645e-09 | 2.242814e-09 | 5.299351e-09 | 4.246618e-10 | 4.945508e-10 | 1.103947e-08 | 5.556596e-10
323.2131 | 1.249264e-08 | 1.25719e-09 | 2.238556e-09 | 5.476927e-09 | 4.250514e-10 | 5.924391e-10 | 1.147706e-08 | 3.860052e-10
325.3287 | 1.292111e-08 | 1.255905e-09 | 2.560379e-09 | 5.561324e-09 | 4.25441e-10 | 6.903275e-10 | 1.128731e-08 | 2.163518e-10
327.841 | 1.267953e-08 | 1.05873e-09 | 2.229243e-09 | 5.830418e-09 | 3.280787e-10 | 4.947528e-10 | 1.139297e-08 | 5.552982e-10
330.221 | 1.310347e-08 | 1.155105e-09 | 2.224454e-09 | 5.82056e-09 | 3.28517e-10 | 5.92649e-10 | 1.163205e-08 | 5.551706e-10
332.4689 | 1.197702e-08 | 1.05592e-09 | 2.219931e-09 | 5.718079e-09 | 3.28931e-10 | 5.927164e-10 | 1.137798e-08 | 5.550501e-10
334.5845 | 1.329229e-08 | 1.152455e-09 | 2.324363e-09 | 5.429826e-09 | 5.249706e-10 | 4.949547e-10 | 1.174569e-08 | 2.158558e-10
336.8324 | 1.305274e-08 | 9.55445e-10 | 1.88506e-09 | 5.420515e-09 | 5.253846e-10 | 3.971971e-10 | 1.170124e-08 | 3.852753e-10
339.0802 | 1.148159e-08 | 1.247555e-09 | 2.206627e-09 | 5.783865e-09 | 5.257986e-10 | 5.929144e-10 | 1.179578e-08 | 5.546958e-10
341.3281 | 1.190904e-08 | 9.527151e-10 | 2.093403e-09 | 5.122384e-09 | 4.283876e-10 | 4.951567e-10 | 1.175057e-08 | 5.545754e-10
343.7081 | 1.144608e-08 | 1.146915e-09 | 2.088614e-09 | 5.764695e-09 | 4.288259e-10 | 5.93053e-10 | 1.192055e-08 | 2.153668e-10
346.0882 | 1.076091e-08 | 1.04765e-09 | 1.866434e-09 | 5.102667e-09 | 3.314392e-10 | 4.952993e-10 | 1.21604e-08 | 3.847793e-10
348.336 | 1.163296e-08 | 9.484597e-10 | 2.079301e-09 | 5.559196e-09 | 5.275032e-10 | 4.953666e-10 | 1.211518e-08 | 3.846588e-10
350.5839 | 1.094871e-08 | 1.04492e-09 | 1.966087e-09 | 5.363555e-09 | 3.322672e-10 | 4.95434e-10 | 1.241934e-08 | 3.845383e-10
352.9639 | 1.093045e-08 | 9.456495e-10 | 1.852598e-09 | 5.353697e-09 | 3.327055e-10 | 5.933302e-10 | 1.251944e-08 | 5.539518e-10
354.9473 | 1.091523e-08 | 1.33574e-09 | 2.174697e-09 | 5.438642e-09 | 3.330708e-10 | 5.933896e-10 | 1.253299e-08 | 3.843045e-10
357.4596 | 1.089595e-08 | 1.040745e-09 | 2.169641e-09 | 5.521406e-09 | 5.291835e-10 | 3.978149e-10 | 1.277763e-08 | 3.841699e-10
359.443 | 1.021373e-08 | 1.13736e-09 | 2.05695e-09 | 5.32686e-09 | 4.317238e-10 | 5.935243e-10 | 1.279117e-08 | 5.536046e-10
361.9553 | 1.130606e-08 | 8.423646e-10 | 2.160595e-09 | 5.316454e-09 | 4.321864e-10 | 5.935995e-10 | 1.296671e-08 | 5.534699e-10
363.9387 | 1.151324e-08 | 9.389852e-10 | 1.830513e-09 | 5.494569e-09 | 5.303767e-10 | 4.95834e-10 | 1.291114e-08 | 3.838227e-10
366.3188 | 1.082797e-08 | 8.397149e-10 | 2.151814e-09 | 5.57787e-09 | 2.3734e-10 | 4.959052e-10 | 1.34996e-08 | 2.141551e-10
368.6988 | 1.036501e-08 | 9.360947e-10 | 2.147025e-09 | 5.661182e-09 | 3.356034e-10 | 3.981515e-10 | 1.373945e-08 | 2.140276e-10
370.6822 | 1.034979e-08 | 1.130535e-09 | 1.816943e-09 | 4.908657e-09 | 4.337936e-10 | 4.960359e-10 | 1.368312e-08 | 2.139213e-10
372.9301 | 1.099954e-08 | 9.335253e-10 | 2.02981e-09 | 5.550486e-09 | 4.342076e-10 | 3.982783e-10 | 1.370778e-08 | 3.833408e-10
375.1779 | 9.428393e-09 | 9.321604e-10 | 1.916597e-09 | 5.634345e-09 | 5.324466e-10 | 4.961706e-10 | 1.401194e-08 | 2.136803e-10
377.558 | 9.632529e-09 | 8.328901e-10 | 1.911807e-09 | 5.624487e-09 | 4.350599e-10 | 4.962419e-10 | 1.383254e-08 | 5.526338e-10
379.9381 | 1.072347e-08 | 7.336198e-10 | 2.015708e-09 | 5.148798e-09 | 3.376733e-10 | 5.941382e-10 | 1.407239e-08 | 2.134252e-10
382.1859 | 9.597017e-09 | 8.300799e-10 | 2.119884e-09 | 5.232658e-09 | 5.337372e-10 | 3.985555e-10 | 1.388743e-08 | 5.523858e-10
384.4338 | 9.135068e-09 | 1.024365e-09 | 1.789271e-09 | 5.316507e-09 | 4.363262e-10 | 4.964478e-10 | 1.405184e-08 | 3.827243e-10
386.8138 | 9.339105e-09 | 8.272697e-10 | 2.110571e-09 | 5.306648e-09 | 4.367645e-10 | 6.921691e-10 | 1.401219e-08 | 4.351576e-11
388.9295 | 9.32287e-09 | 8.25985e-10 | 1.888924e-09 | 5.204725e-09 | 2.415042e-10 | 3.987575e-10 | 1.40313e-08 | 2.129434e-10
391.0451 | 9.084336e-09 | 9.225253e-10 | 1.884667e-09 | 5.475452e-09 | 4.375438e-10 | 3.988208e-10 | 1.398128e-08 | 3.8237e-10
393.4252 | 8.399102e-09 | 8.23255e-10 | 2.097267e-09 | 5.745104e-09 | 5.358071e-10 | 3.988921e-10 | 1.429024e-08 | 3.822424e-10
395.673 | 9.271124e-09 | 1.01754e-09 | 1.984044e-09 | 5.456283e-09 | 4.383961e-10 | 3.989595e-10 | 1.403617e-08 | 2.12582e-10
398.0531 | 9.69756e-09 | 8.204448e-10 | 1.870564e-09 | 5.166934e-09 | 4.388344e-10 | 3.990307e-10 | 1.441577e-08 | 4.291344e-11
400.0365 | 9.23764e-09 | 9.170654e-10 | 1.649183e-09 | 5.345049e-09 | 4.391997e-10 | 3.990902e-10 | 1.428957e-08 | 2.123481e-10
402.8132 | 8.549383e-09 | 8.175543e-10 | 1.752286e-09 | 5.333548e-09 | 3.418861e-10 | 5.948233e-10 | 1.419672e-08 | 5.512803e-10
405.1933 | 9.420469e-09 | 7.18284e-10 | 2.073586e-09 | 5.696359e-09 | 4.401494e-10 | 3.992446e-10 | 1.443657e-08 | 2.120718e-10
407.4411 | 8.513871e-09 | 9.125691e-10 | 1.634283e-09 | 5.314379e-09 | 4.405634e-10 | 4.971369e-10 | 1.432149e-08 | 3.814913e-10
409.8212 | 7.383967e-09 | 9.111238e-10 | 1.846883e-09 | 5.49085e-09 | 5.388267e-10 | 3.993832e-10 | 1.463121e-08 | 3.813638e-10
412.2013 | 8.032684e-09 | 8.118536e-10 | 2.059484e-09 | 5.667332e-09 | 5.392651e-10 | 3.994545e-10 | 1.459156e-08 | 3.812362e-10
414.4491 | 8.460095e-09 | 1.006139e-09 | 1.83757e-09 | 5.936491e-09 | 3.44029e-10 | 3.995218e-10 | 1.461622e-08 | 2.115758e-10
416.5647 | 8.221541e-09 | 9.07029e-10 | 1.833313e-09 | 6.020898e-09 | 4.422437e-10 | 3.017602e-10 | 1.456545e-08 | 3.810024e-10
418.8126 | 8.871262e-09 | 1.003489e-09 | 1.82879e-09 | 5.918417e-09 | 4.426577e-10 | 4.974775e-10 | 1.493949e-08 | 3.808819e-10
420.6638 | 8.190087e-09 | 8.067148e-10 | 1.716365e-09 | 6.190249e-09 | 5.408236e-10 | 3.01883e-10 | 1.473785e-08 | 2.112427e-10
422.6471 | 7.952528e-09 | 8.055105e-10 | 1.821074e-09 | 6.368374e-09 | 4.433638e-10 | 3.997674e-10 | 1.489113e-08 | 2.111364e-10
424.895 | 7.712958e-09 | 8.041455e-10 | 1.92524e-09 | 6.638563e-09 | 4.437778e-10 | 3.020097e-10 | 1.484592e-08 | 3.80556e-10
427.0106 | 7.919044e-09 | 8.028609e-10 | 1.920983e-09 | 6.53663e-09 | 3.463425e-10 | 3.020731e-10 | 1.500478e-08 | 2.109026e-10
429.2584 | 7.679476e-09 | 8.014959e-10 | 1.699069e-09 | 6.52732e-09 | 5.424064e-10 | 5.956154e-10 | 1.502943e-08 | 2.107821e-10
431.7707 | 7.660198e-09 | 8.977954e-10 | 1.802714e-09 | 6.888554e-09 | 3.472191e-10 | 4.978657e-10 | 1.520497e-08 | 2.106475e-10
433.7541 | 7.644978e-09 | 7.98766e-10 | 1.907413e-09 | 6.601868e-09 | 4.454094e-10 | 4.001001e-10 | 1.535826e-08 | 3.800812e-10
436.1342 | 7.626714e-09 | 7.973207e-10 | 1.576543e-09 | 7.05682e-09 | 4.458477e-10 | 3.023463e-10 | 1.545836e-08 | 3.799536e-10
438.1176 | 6.946945e-09 | 8.939413e-10 | 1.789942e-09 | 7.421264e-09 | 4.46213e-10 | 4.002308e-10 | 1.547191e-08 | 5.493883e-10
440.7621 | 7.591202e-09 | 7.945105e-10 | 1.78462e-09 | 6.851311e-09 | 4.467e-10 | 3.02485e-10 | 1.544338e-08 | 2.101656e-10
442.8777 | 7.574968e-09 | 9.888758e-10 | 1.780363e-09 | 7.308388e-09 | 5.449146e-10 | 4.003733e-10 | 1.56721e-08 | 3.795922e-10
445.39 | 7.77801e-09 | 6.938753e-10 | 1.883998e-09 | 7.484311e-09 | 5.453773e-10 | 3.026236e-10 | 1.577776e-08 | 3.794576e-10
447.5056 | 6.874906e-09 | 7.904156e-10 | 1.66235e-09 | 7.289218e-09 | 3.50117e-10 | 4.983369e-10 | 1.586674e-08 | 3.793442e-10
449.7535 | 7.966867e-09 | 8.868756e-10 | 1.875217e-09 | 7.466238e-09 | 3.505309e-10 | 3.027543e-10 | 1.58914e-08 | 3.792238e-10
451.8691 | 7.063743e-09 | 7.87766e-10 | 1.87096e-09 | 7.643815e-09 | 3.509206e-10 | 4.006426e-10 | 1.591051e-08 | 2.095704e-10
453.9847 | 7.712059e-09 | 6.886563e-10 | 1.866702e-09 | 7.634022e-09 | 4.491352e-10 | 4.00706e-10 | 1.607012e-08 | 5.48538e-10
456.3648 | 7.249135e-09 | 8.82861e-10 | 1.753223e-09 | 7.625193e-09 | 4.495735e-10 | 4.007773e-10 | 1.616945e-08 | 3.788695e-10
458.4804 | 6.568351e-09 | 8.815764e-10 | 1.857656e-09 | 7.8949e-09 | 3.521381e-10 | 4.986657e-10 | 1.632831e-08 | 3.787561e-10
460.9927 | 8.325293e-09 | 9.778758e-10 | 1.52652e-09 | 7.977664e-09 | 4.504258e-10 | 3.030909e-10 | 1.643397e-08 | 3.954045e-11
463.3728 | 6.973039e-09 | 6.829555e-10 | 1.739121e-09 | 7.781465e-09 | 4.508642e-10 | 3.031622e-10 | 1.632521e-08 | 2.089539e-10
465.4884 | 6.292255e-09 | 8.773209e-10 | 1.843553e-09 | 8.331702e-09 | 4.512538e-10 | 4.988756e-10 | 1.669292e-08 | 5.479215e-10
467.7363 | 7.828876e-09 | 8.759559e-10 | 1.73034e-09 | 8.601821e-09 | 5.494928e-10 | 4.011179e-10 | 1.671759e-08 | 3.782601e-10
470.1163 | 6.923723e-09 | 8.745107e-10 | 1.83424e-09 | 7.474043e-09 | 5.499311e-10 | 5.968392e-10 | 1.667794e-08 | 3.781325e-10
472.4964 | 7.792349e-09 | 8.730654e-10 | 1.938151e-09 | 7.743675e-09 | 4.525444e-10 | 4.990855e-10 | 1.684791e-08 | 2.08465e-10
474.4798 | 6.887809e-09 | 6.76211e-10 | 1.82546e-09 | 7.828629e-09 | 5.507347e-10 | 4.013199e-10 | 1.693132e-08 | 2.083587e-10
476.7276 | 6.870561e-09 | 9.683211e-10 | 1.603546e-09 | 8.005659e-09 | 4.533237e-10 | 4.013872e-10 | 1.688688e-08 | 2.082382e-10
479.1077 | 6.852297e-09 | 7.712258e-10 | 1.598757e-09 | 7.52996e-09 | 4.53762e-10 | 4.014585e-10 | 1.698698e-08 | 3.776507e-10
481.3556 | 7.724368e-09 | 6.720358e-10 | 1.594233e-09 | 7.893319e-09 | 4.54176e-10 | 4.015258e-10 | 1.708152e-08 | 3.775302e-10
483.7356 | 7.483765e-09 | 6.705906e-10 | 1.698144e-09 | 7.883461e-09 | 5.524393e-10 | 4.015971e-10 | 1.718162e-08 | 2.078626e-10
485.8512 | 8.134541e-09 | 7.671309e-10 | 1.585187e-09 | 7.595198e-09 | 4.550039e-10 | 4.016605e-10 | 1.727059e-08 | 3.772893e-10
488.3635 | 6.339043e-09 | 7.656053e-10 | 1.471441e-09 | 7.306312e-09 | 5.532916e-10 | 4.017357e-10 | 1.751523e-08 | 3.807363e-11
490.3469 | 6.988373e-09 | 6.66576e-10 | 1.68484e-09 | 7.298097e-09 | 5.536569e-10 | 4.017951e-10 | 1.759865e-08 | 3.770483e-10
492.4625 | 6.529929e-09 | 6.652913e-10 | 1.897973e-09 | 6.916674e-09 | 5.540465e-10 | 4.996835e-10 | 1.754865e-08 | 2.07395e-10
494.8426 | 6.953876e-09 | 7.61671e-10 | 1.567093e-09 | 7.186305e-09 | 5.544849e-10 | 4.997548e-10 | 1.743912e-08 | 3.768074e-10
497.2227 | 6.713292e-09 | 6.624007e-10 | 1.671004e-09 | 6.431117e-09 | 4.570982e-10 | 4.020011e-10 | 1.788783e-08 | 5.462209e-10
499.3383 | 6.919378e-09 | 8.567661e-10 | 1.558047e-09 | 6.423374e-09 | 4.574878e-10 | 4.020644e-10 | 1.79768e-08 | 5.461075e-10
501.7184 | 7.123454e-09 | 7.574958e-10 | 1.661957e-09 | 6.040855e-09 | 4.579261e-10 | 4.021357e-10 | 1.800779e-08 | 2.068989e-10
503.9662 | 6.441656e-09 | 8.539559e-10 | 1.657434e-09 | 6.404204e-09 | 4.583401e-10 | 4.02203e-10 | 1.796258e-08 | 2.067785e-10
506.0818 | 6.867631e-09 | 5.602712e-10 | 1.544477e-09 | 5.929611e-09 | 5.565547e-10 | 5.000914e-10 | 1.819131e-08 | 3.712409e-11
508.5941 | 6.848353e-09 | 7.533207e-10 | 1.756811e-09 | 5.826035e-09 | 4.591924e-10 | 3.045167e-10 | 1.815722e-08 | 3.760705e-10
510.7097 | 6.167569e-09 | 6.54211e-10 | 1.752554e-09 | 6.003612e-09 | 4.59582e-10 | 4.02405e-10 | 1.824619e-08 | 3.759571e-10
512.9576 | 6.81487e-09 | 5.56096e-10 | 1.63934e-09 | 5.621631e-09 | 2.64346e-10 | 4.024724e-10 | 1.848048e-08 | 3.758366e-10
515.4699 | 7.462592e-09 | 7.491454e-10 | 1.634285e-09 | 5.425915e-09 | 5.582837e-10 | 4.025476e-10 | 1.84464e-08 | 2.06162e-10
517.8499 | 7.221989e-09 | 4.553002e-10 | 1.520795e-09 | 5.229727e-09 | 3.63072e-10 | 4.026189e-10 | 1.854649e-08 | 3.755744e-10
519.8333 | 6.542219e-09 | 7.464958e-10 | 1.516804e-09 | 5.035172e-09 | 5.590873e-10 | 4.026783e-10 | 1.876966e-08 | 2.059281e-10
522.2134 | 6.079296e-09 | 5.494006e-10 | 1.403325e-09 | 5.025313e-09 | 3.638756e-10 | 4.027496e-10 | 1.873001e-08 | 3.753406e-10
524.1968 | 6.728626e-09 | 7.438462e-10 | 1.399333e-09 | 5.575078e-09 | 4.620659e-10 | 3.04984e-10 | 1.888331e-08 | 2.056943e-10
526.4447 | 6.711377e-09 | 8.403062e-10 | 1.28611e-09 | 5.100957e-09 | 2.668299e-10 | 4.028763e-10 | 1.890797e-08 | 3.751138e-10
528.6925 | 6.251918e-09 | 6.432912e-10 | 1.607677e-09 | 5.184816e-09 | 4.628939e-10 | 5.007686e-10 | 1.907238e-08 | 3.749934e-10
531.0726 | 6.898205e-09 | 8.37496e-10 | 1.711577e-09 | 5.267098e-09 | 5.611572e-10 | 5.008399e-10 | 1.931146e-08 | 2.053258e-10
533.3204 | 6.438726e-09 | 7.38306e-10 | 1.489664e-09 | 4.979307e-09 | 5.615712e-10 | 4.030823e-10 | 1.919714e-08 | 3.566435e-11
535.7005 | 5.975802e-09 | 6.390358e-10 | 1.702264e-09 | 4.969449e-09 | 3.663595e-10 | 3.053285e-10 | 1.929724e-08 | 3.55368e-11
537.8161 | 6.181908e-09 | 6.377511e-10 | 1.480617e-09 | 4.774356e-09 | 4.645741e-10 | 4.032169e-10 | 1.931635e-08 | 2.049644e-10
540.064 | 6.829209e-09 | 6.363861e-10 | 1.476094e-09 | 4.858205e-09 | 4.649881e-10 | 3.054592e-10 | 1.955064e-08 | 3.74384e-10
542.3118 | 6.367301e-09 | 7.328462e-10 | 1.58027e-09 | 4.569404e-09 | 3.675771e-10 | 4.033516e-10 | 1.950542e-08 | 2.047235e-10
544.5597 | 6.572371e-09 | 6.336562e-10 | 1.249657e-09 | 4.746423e-09 | 3.679911e-10 | 5.012439e-10 | 1.959996e-08 | 3.74143e-10
546.6753 | 6.556137e-09 | 7.301965e-10 | 1.3541e-09 | 4.55133e-09 | 4.662057e-10 | 5.013073e-10 | 1.968894e-08 | 2.044897e-10
548.9231 | 6.316569e-09 | 6.310066e-10 | 1.349576e-09 | 4.82151e-09 | 5.644447e-10 | 3.057246e-10 | 1.992323e-08 | 2.043692e-10
551.0387 | 6.080445e-09 | 7.275469e-10 | 1.888789e-09 | 4.533257e-09 | 4.670093e-10 | 2.07963e-10 | 1.987245e-08 | 2.042558e-10
553.4188 | 6.284501e-09 | 6.282766e-10 | 1.666609e-09 | 4.430228e-09 | 3.696226e-10 | 5.015092e-10 | 2.01123e-08 | 5.432093e-10
555.7989 | 5.821577e-09 | 5.290063e-10 | 1.22704e-09 | 4.51354e-09 | 3.70061e-10 | 3.059305e-10 | 2.02124e-08 | 2.040007e-10
558.3112 | 6.024639e-09 | 7.231308e-10 | 1.656764e-09 | 4.596293e-09 | 3.705237e-10 | 5.016558e-10 | 2.017832e-08 | 3.734061e-10
560.6912 | 5.561716e-09 | 6.238606e-10 | 1.543285e-09 | 4.493275e-09 | 4.68787e-10 | 4.039021e-10 | 2.041816e-08 | 3.732785e-10
562.4102 | 6.213075e-09 | 5.260667e-10 | 1.539826e-09 | 4.579315e-09 | 4.691036e-10 | 3.061285e-10 | 2.035071e-08 | 3.731864e-10
564.658 | 6.198257e-09 | 7.192768e-10 | 1.643993e-09 | 4.570004e-09 | 4.695175e-10 | 3.061959e-10 | 2.037536e-08 | 3.730659e-10
567.0381 | 5.957673e-09 | 6.200065e-10 | 1.639203e-09 | 4.932816e-09 | 3.721309e-10 | 5.019172e-10 | 2.047546e-08 | 2.033984e-10
569.4182 | 6.60396e-09 | 8.142113e-10 | 1.743114e-09 | 4.550287e-09 | 3.725692e-10 | 4.041635e-10 | 2.057557e-08 | 2.032708e-10
571.5338 | 6.587726e-09 | 7.151016e-10 | 1.521466e-09 | 4.541524e-09 | 4.707838e-10 | 3.064018e-10 | 2.066454e-08 | 3.726975e-10
573.7816 | 6.125817e-09 | 5.191617e-10 | 1.625633e-09 | 4.811714e-09 | 3.733728e-10 | 5.021191e-10 | 2.075908e-08 | 3.72577e-10
576.1617 | 5.665323e-09 | 7.122914e-10 | 1.620844e-09 | 4.801855e-09 | 3.738111e-10 | 4.043654e-10 | 2.106881e-08 | 3.724495e-10
578.2773 | 5.871429e-09 | 7.110067e-10 | 1.725286e-09 | 4.513592e-09 | 4.720258e-10 | 5.022538e-10 | 2.108791e-08 | 3.723361e-10
580.6574 | 6.075486e-09 | 5.149864e-10 | 1.829187e-09 | 4.410574e-09 | 6.681141e-10 | 5.023251e-10 | 2.125789e-08 | 2.026685e-10
582.773 | 6.279142e-09 | 7.082768e-10 | 1.49885e-09 | 4.588141e-09 | 3.750287e-10 | 4.045635e-10 | 2.120711e-08 | 2.025552e-10
585.0208 | 5.819683e-09 | 6.090868e-10 | 1.820406e-09 | 4.57883e-09 | 3.754427e-10 | 3.068058e-10 | 2.11619e-08 | 5.415157e-10
587.4009 | 6.243629e-09 | 6.076416e-10 | 1.706927e-09 | 4.382642e-09 | 3.75881e-10 | 5.025271e-10 | 2.147162e-08 | 3.718471e-10
589.5166 | 6.007504e-09 | 7.041818e-10 | 1.485279e-09 | 4.280708e-09 | 4.740957e-10 | 4.047654e-10 | 2.142085e-08 | 3.717338e-10
591.8966 | 5.766922e-09 | 6.049116e-10 | 1.48049e-09 | 4.45718e-09 | 4.74534e-10 | 6.004867e-10 | 2.16607e-08 | 2.020662e-10
594.4089 | 5.967533e-09 | 7.012111e-10 | 1.692824e-09 | 4.726274e-09 | 4.749967e-10 | 4.04912e-10 | 2.155674e-08 | 2.019316e-10
596.2601 | 6.175648e-09 | 7.97912e-10 | 1.363009e-09 | 4.252776e-09 | 4.753376e-10 | 4.049674e-10 | 2.177434e-08 | 2.018324e-10
598.9046 | 5.268486e-09 | 6.006561e-10 | 1.466388e-09 | 4.428152e-09 | 3.779996e-10 | 4.050466e-10 | 2.209518e-08 | 2.016906e-10
601.1524 | 5.028897e-09 | 5.992912e-10 | 1.353164e-09 | 4.325682e-09 | 3.784136e-10 | 4.05114e-10 | 2.19801e-08 | 2.015702e-10
603.2681 | 5.012662e-09 | 6.958315e-10 | 1.566297e-09 | 4.596409e-09 | 4.766282e-10 | 5.030023e-10 | 2.213895e-08 | 3.709968e-10
605.2514 | 6.106653e-09 | 4.011522e-10 | 1.779696e-09 | 4.401864e-09 | 5.748185e-10 | 3.074117e-10 | 2.201274e-08 | 3.708905e-10
607.6316 | 5.866069e-09 | 5.953568e-10 | 1.557516e-09 | 4.205675e-09 | 4.774318e-10 | 4.05308e-10 | 2.22526e-08 | 3.70763e-10
610.0116 | 5.850236e-09 | 7.895616e-10 | 1.770117e-09 | 4.009476e-09 | 4.778702e-10 | 4.053793e-10 | 2.207319e-08 | 2.010954e-10
612.5239 | 5.608638e-09 | 7.88036e-10 | 1.438981e-09 | 4.55807e-09 | 4.783328e-10 | 5.032795e-10 | 2.245836e-08 | 3.705008e-10
614.6395 | 5.370064e-09 | 5.911014e-10 | 1.543414e-09 | 4.549307e-09 | 3.808975e-10 | 4.055179e-10 | 2.254733e-08 | 3.703874e-10
616.6229 | 6.464054e-09 | 4.92072e-10 | 1.430733e-09 | 4.354762e-09 | 5.769127e-10 | 4.055773e-10 | 2.263075e-08 | 2.007411e-10
619.1352 | 5.780226e-09 | 5.883714e-10 | 1.751757e-09 | 4.158026e-09 | 3.817254e-10 | 3.078276e-10 | 2.294603e-08 | 3.701465e-10
621.1186 | 4.875687e-09 | 6.849921e-10 | 1.747766e-09 | 4.33614e-09 | 4.799157e-10 | 4.05712e-10 | 2.281982e-08 | 3.700402e-10
623.4987 | 5.079763e-09 | 5.857218e-10 | 1.416897e-09 | 4.419452e-09 | 3.82529e-10 | 4.057833e-10 | 2.312879e-08 | 3.699126e-10
625.8787 | 5.50616e-09 | 6.821016e-10 | 1.846887e-09 | 4.223264e-09 | 4.807923e-10 | 4.058546e-10 | 2.315977e-08 | 2.002451e-10
628.1266 | 5.711231e-09 | 8.763866e-10 | 1.407584e-09 | 4.027613e-09 | 4.812063e-10 | 4.059219e-10 | 2.332418e-08 | 3.696646e-10
630.6389 | 5.469632e-09 | 5.81386e-10 | 1.619918e-09 | 4.203547e-09 | 3.83844e-10 | 4.059971e-10 | 2.329009e-08 | 1.9999e-10
632.7545 | 4.786398e-09 | 6.779264e-10 | 1.724351e-09 | 4.287944e-09 | 3.842336e-10 | 4.060605e-10 | 2.33092e-08 | 1.998766e-10
635.0023 | 5.21381e-09 | 6.765614e-10 | 1.285048e-09 | 4.371803e-09 | 4.824726e-10 | 4.061278e-10 | 2.347361e-08 | 3.692961e-10
637.1179 | 5.419916e-09 | 7.731018e-10 | 1.49818e-09 | 4.17671e-09 | 3.850372e-10 | 4.061912e-10 | 2.363246e-08 | 3.691828e-10
639.2336 | 4.959021e-09 | 5.76167e-10 | 1.385233e-09 | 4.354277e-09 | 4.832519e-10 | 5.040796e-10 | 2.358169e-08 | 3.690694e-10
641.6137 | 4.496097e-09 | 4.768968e-10 | 1.380443e-09 | 4.344418e-09 | 4.836902e-10 | 3.085008e-10 | 2.333241e-08 | 3.689418e-10
643.7293 | 5.146843e-09 | 5.734371e-10 | 1.376186e-09 | 4.335655e-09 | 4.840798e-10 | 4.063892e-10 | 2.391052e-08 | 3.688285e-10
646.2415 | 5.127566e-09 | 4.740866e-10 | 1.479821e-09 | 4.32525e-09 | 4.845425e-10 | 5.042895e-10 | 2.373668e-08 | 1.991538e-10
648.4894 | 4.887997e-09 | 5.705466e-10 | 1.692687e-09 | 4.222769e-09 | 4.849565e-10 | 5.043568e-10 | 2.404084e-08 | 3.685734e-10
650.605 | 5.536313e-09 | 6.670869e-10 | 1.36235e-09 | 4.493506e-09 | 4.853461e-10 | 4.065951e-10 | 2.385031e-08 | 1.9892e-10
652.8529 | 5.076833e-09 | 5.678969e-10 | 1.357827e-09 | 4.111535e-09 | 3.879351e-10 | 3.088375e-10 | 2.40846e-08 | 3.683395e-10
654.9685 | 5.505259e-09 | 7.622623e-10 | 1.679649e-09 | 4.289102e-09 | 4.861497e-10 | 4.067258e-10 | 2.403383e-08 | 3.682261e-10
657.4808 | 5.485981e-09 | 5.650867e-10 | 1.565904e-09 | 4.465025e-09 | 4.866124e-10 | 4.068011e-10 | 2.441899e-08 | 3.680915e-10
659.4642 | 5.026102e-09 | 6.617073e-10 | 1.453213e-09 | 3.99098e-09 | 3.891527e-10 | 4.068605e-10 | 2.450241e-08 | 1.984452e-10
661.9765 | 4.339843e-09 | 6.601818e-10 | 1.448157e-09 | 4.539574e-09 | 5.852654e-10 | 4.069357e-10 | 2.460807e-08 | 3.678506e-10
664.0921 | 5.212929e-09 | 7.567221e-10 | 1.5526e-09 | 4.251311e-09 | 5.85655e-10 | 3.091741e-10 | 2.455729e-08 | 1.981972e-10
666.2077 | 4.307375e-09 | 6.576125e-10 | 1.548343e-09 | 4.242548e-09 | 3.903946e-10 | 5.048875e-10 | 2.48559e-08 | 5.371648e-10
668.8523 | 4.064742e-09 | 5.581816e-10 | 1.216931e-09 | 4.697424e-09 | 4.887067e-10 | 5.049667e-10 | 2.47575e-08 | 3.674821e-10
670.9679 | 5.160168e-09 | 5.568969e-10 | 1.212674e-09 | 4.129661e-09 | 4.890963e-10 | 4.072051e-10 | 2.498622e-08 | 1.978287e-10
673.0835 | 5.143934e-09 | 3.610373e-10 | 1.208416e-09 | 4.400398e-09 | 3.916609e-10 | 4.072684e-10 | 2.493545e-08 | 5.367963e-10
675.3313 | 4.682025e-09 | 8.477223e-10 | 1.529983e-09 | 4.577427e-09 | 3.920749e-10 | 4.073357e-10 | 2.496011e-08 | 5.366759e-10
677.7114 | 4.219102e-09 | 4.54977e-10 | 1.307803e-09 | 4.101729e-09 | 4.903382e-10 | 5.05232e-10 | 2.519997e-08 | 1.974673e-10
679.9593 | 4.868832e-09 | 3.55787e-10 | 1.52067e-09 | 4.558258e-09 | 4.907522e-10 | 4.074744e-10 | 2.536438e-08 | 1.973469e-10
682.2071 | 4.629264e-09 | 7.457221e-10 | 1.190057e-09 | 4.083107e-09 | 4.911662e-10 | 6.031917e-10 | 2.538904e-08 | 2.76854e-11
684.4549 | 4.167355e-09 | 4.508822e-10 | 1.294233e-09 | 4.353297e-09 | 5.894051e-10 | 4.07609e-10 | 2.520408e-08 | 3.666459e-10
686.7028 | 3.927766e-09 | 5.473422e-10 | 1.5071e-09 | 4.530326e-09 | 2.963441e-10 | 5.055013e-10 | 2.522874e-08 | 5.360665e-10
689.2151 | 4.797808e-09 | 5.458166e-10 | 1.610734e-09 | 4.14725e-09 | 4.924568e-10 | 5.055766e-10 | 2.568378e-08 | 3.663908e-10
691.1984 | 4.115609e-09 | 6.424373e-10 | 1.498053e-09 | 4.045865e-09 | 5.906471e-10 | 4.07811e-10 | 2.576719e-08 | 1.967445e-10
693.4463 | 4.32068e-09 | 5.432473e-10 | 1.60222e-09 | 4.036554e-09 | 5.910611e-10 | 5.057033e-10 | 2.56521e-08 | 1.966241e-10
695.5619 | 4.526786e-09 | 5.419626e-10 | 1.380573e-09 | 4.214121e-09 | 4.936257e-10 | 4.079417e-10 | 2.595071e-08 | 3.660507e-10
697.8098 | 4.509537e-09 | 6.384226e-10 | 1.484749e-09 | 4.20481e-09 | 3.962147e-10 | 3.10184e-10 | 2.604525e-08 | 3.659302e-10
700.322 | 4.712579e-09 | 6.368971e-10 | 1.479694e-09 | 4.287574e-09 | 5.923273e-10 | 4.080843e-10 | 2.601116e-08 | 1.962556e-10
702.3054 | 4.2527e-09 | 6.356928e-10 | 1.584393e-09 | 4.186189e-09 | 4.948676e-10 | 3.103187e-10 | 2.630419e-08 | 1.961493e-10
704.8178 | 4.900421e-09 | 7.319921e-10 | 1.361947e-09 | 4.268952e-09 | 4.953303e-10 | 5.060439e-10 | 2.627011e-08 | 1.960147e-10
707.0656 | 3.771512e-09 | 5.349772e-10 | 1.466124e-09 | 4.445982e-09 | 5.935693e-10 | 4.082863e-10 | 2.650439e-08 | 3.654342e-10
709.1812 | 3.977618e-09 | 6.315175e-10 | 1.461866e-09 | 4.250879e-09 | 5.939589e-10 | 4.083496e-10 | 2.65235e-08 | 3.653208e-10
711.6935 | 4.18066e-09 | 6.29992e-10 | 1.456811e-09 | 4.054142e-09 | 4.965966e-10 | 5.062499e-10 | 2.662916e-08 | 1.956462e-10
713.6769 | 3.94312e-09 | 7.266126e-10 | 1.34412e-09 | 3.952757e-09 | 4.969619e-10 | 3.106593e-10 | 2.66427e-08 | 1.955399e-10
716.3214 | 4.367488e-09 | 6.271818e-10 | 1.230108e-09 | 4.128133e-09 | 3.996239e-10 | 4.085635e-10 | 2.668405e-08 | 2.585719e-11
718.3048 | 4.352268e-09 | 6.259774e-10 | 1.660897e-09 | 4.026758e-09 | 5.956392e-10 | 4.086229e-10 | 2.704696e-08 | 1.952919e-10
720.5527 | 4.779679e-09 | 6.246124e-10 | 1.547673e-09 | 4.017447e-09 | 4.982281e-10 | 5.065152e-10 | 2.686201e-08 | 1.951714e-10
722.6683 | 4.763445e-09 | 6.233277e-10 | 1.434726e-09 | 3.822354e-09 | 5.964428e-10 | 4.087536e-10 | 2.709073e-08 | 1.950581e-10
725.0484 | 4.300521e-09 | 6.218825e-10 | 1.429936e-09 | 3.905655e-09 | 4.990561e-10 | 5.066499e-10 | 2.705108e-08 | 1.949305e-10
727.5606 | 4.503564e-09 | 3.27957e-10 | 1.316181e-09 | 3.98842e-09 | 4.995188e-10 | 4.089001e-10 | 2.722661e-08 | 3.643359e-10
729.8085 | 3.596994e-09 | 6.18992e-10 | 1.311658e-09 | 3.699609e-09 | 4.999328e-10 | 4.089674e-10 | 2.739103e-08 | 5.337564e-10
731.9241 | 4.24776e-09 | 6.177073e-10 | 1.3074e-09 | 4.156676e-09 | 4.024974e-10 | 5.068558e-10 | 2.734026e-08 | 1.94562e-10
734.172 | 4.008171e-09 | 7.141673e-10 | 1.628967e-09 | 3.961035e-09 | 4.029114e-10 | 4.090981e-10 | 2.729505e-08 | 1.944416e-10
736.2876 | 4.436597e-09 | 6.150576e-10 | 1.51601e-09 | 3.952272e-09 | 5.01126e-10 | 4.091615e-10 | 2.766352e-08 | 5.334092e-10
738.1388 | 3.977732e-09 | 6.139335e-10 | 1.403594e-09 | 3.944604e-09 | 5.014669e-10 | 5.07042e-10 | 2.781125e-08 | 3.63769e-10
740.5188 | 3.737149e-09 | 5.146633e-10 | 1.507495e-09 | 4.121076e-09 | 4.040802e-10 | 5.071132e-10 | 2.784148e-08 | 5.331824e-10
743.4278 | 4.381807e-09 | 6.107219e-10 | 1.392951e-09 | 3.922697e-09 | 5.02441e-10 | 4.093754e-10 | 2.789394e-08 | 3.634855e-10
745.5434 | 4.143253e-09 | 6.094372e-10 | 1.388694e-09 | 4.100264e-09 | 6.006556e-10 | 4.094387e-10 | 2.798292e-08 | 3.633722e-10
747.5268 | 4.350353e-09 | 6.082328e-10 | 1.493393e-09 | 3.812548e-09 | 4.053709e-10 | 4.094981e-10 | 2.806633e-08 | 3.632659e-10
749.9069 | 3.442769e-09 | 5.089626e-10 | 1.271213e-09 | 4.17536e-09 | 4.058092e-10 | 4.095694e-10 | 2.816643e-08 | 3.631383e-10
752.1547 | 3.203211e-09 | 5.075976e-10 | 1.37539e-09 | 3.886549e-09 | 6.018732e-10 | 4.096368e-10 | 2.833085e-08 | 1.934779e-10
754.4026 | 4.297592e-09 | 7.018826e-10 | 1.153477e-09 | 3.877238e-09 | 5.044622e-10 | 4.097041e-10 | 2.849526e-08 | 3.628974e-10
756.6504 | 4.722573e-09 | 6.026927e-10 | 1.366343e-09 | 3.961088e-09 | 5.048761e-10 | 4.097714e-10 | 2.838018e-08 | 1.932369e-10
758.766 | 3.152479e-09 | 5.03583e-10 | 1.253386e-09 | 3.859165e-09 | 5.052658e-10 | 6.054848e-10 | 2.853902e-08 | 5.322045e-10
761.4105 | 3.354496e-09 | 5.998022e-10 | 1.356764e-09 | 3.848211e-09 | 6.035778e-10 | 4.09914e-10 | 2.865024e-08 | 3.625218e-10
763.5261 | 3.338262e-09 | 5.985175e-10 | 1.461197e-09 | 3.653118e-09 | 4.083174e-10 | 4.099773e-10 | 2.894885e-08 | 3.624085e-10
765.774 | 3.765673e-09 | 6.949775e-10 | 1.456674e-09 | 4.016467e-09 | 4.087314e-10 | 5.078697e-10 | 2.897351e-08 | 3.62288e-10
767.8896 | 4.638759e-09 | 4.002179e-10 | 1.343726e-09 | 3.821374e-09 | 6.04771e-10 | 4.10108e-10 | 2.892274e-08 | 1.926346e-10
770.1375 | 3.95453e-09 | 3.999279e-10 | 1.447893e-09 | 3.718893e-09 | 5.0736e-10 | 4.101754e-10 | 2.901728e-08 | 1.925141e-10
772.5175 | 4.158587e-09 | 5.930576e-10 | 1.443104e-09 | 3.988535e-09 | 6.056233e-10 | 4.102467e-10 | 2.918725e-08 | 3.619266e-10
774.7654 | 4.141338e-09 | 5.916926e-10 | 1.43858e-09 | 3.792894e-09 | 5.082123e-10 | 5.08139e-10 | 2.914205e-08 | 1.922661e-10
776.881 | 4.125104e-09 | 5.90408e-10 | 1.216933e-09 | 3.690961e-09 | 5.086019e-10 | 4.103774e-10 | 2.930089e-08 | 1.921528e-10
779.2611 | 3.88452e-09 | 4.911377e-10 | 1.320843e-09 | 3.774272e-09 | 5.090403e-10 | 4.104486e-10 | 2.940099e-08 | 1.920252e-10
781.3767 | 4.090606e-09 | 4.89853e-10 | 1.425276e-09 | 4.045009e-09 | 5.094299e-10 | 3.12687e-10 | 2.962972e-08 | 1.919118e-10
783.6245 | 3.628697e-09 | 7.819631e-10 | 1.420753e-09 | 3.942529e-09 | 3.141939e-10 | 3.127543e-10 | 2.972425e-08 | 3.613314e-10
785.8724 | 2.944478e-09 | 6.827731e-10 | 1.307539e-09 | 3.746888e-09 | 5.102579e-10 | 4.106467e-10 | 2.98188e-08 | 1.916709e-10
788.2525 | 4.037844e-09 | 2.911028e-10 | 1.41144e-09 | 3.550699e-09 | 6.085212e-10 | 4.10718e-10 | 2.96394e-08 | 3.610833e-10
790.6325 | 3.797261e-09 | 6.798826e-10 | 1.406651e-09 | 3.727171e-09 | 5.111345e-10 | 5.086142e-10 | 2.973949e-08 | 2.18748e-11
792.6159 | 3.115042e-09 | 3.862782e-10 | 1.402659e-09 | 3.439456e-09 | 6.093248e-10 | 3.130236e-10 | 3.010241e-08 | 3.608495e-10
795.1282 | 3.095764e-09 | 4.815027e-10 | 1.397604e-09 | 3.80171e-09 | 5.119625e-10 | 5.087489e-10 | 3.01382e-08 | 3.607149e-10
797.2439 | 3.746529e-09 | 5.78043e-10 | 1.284656e-09 | 4.072456e-09 | 6.101771e-10 | 6.066373e-10 | 3.022718e-08 | 3.606015e-10
799.6239 | 4.172926e-09 | 5.765977e-10 | 1.497257e-09 | 3.783088e-09 | 6.106154e-10 | 5.088835e-10 | 3.018753e-08 | 2.139294e-11
801.8717 | 3.711017e-09 | 4.774078e-10 | 1.384034e-09 | 3.960118e-09 | 6.110294e-10 | 4.111259e-10 | 3.028206e-08 | 1.908135e-10
803.8551 | 3.918118e-09 | 5.740284e-10 | 1.380042e-09 | 3.951902e-09 | 4.157447e-10 | 4.111853e-10 | 3.043535e-08 | 3.602472e-10
806.3675 | 3.009519e-09 | 5.725028e-10 | 1.374987e-09 | 3.755156e-09 | 5.140324e-10 | 5.090855e-10 | 3.040126e-08 | 3.601125e-10
808.4831 | 4.104945e-09 | 4.733931e-10 | 1.479429e-09 | 3.560063e-09 | 5.14422e-10 | 5.091489e-10 | 3.069987e-08 | 1.904592e-10
810.8631 | 3.419682e-09 | 4.719479e-10 | 1.36594e-09 | 4.201345e-09 | 4.170353e-10 | 5.092202e-10 | 3.066022e-08 | 3.598716e-10
812.9788 | 4.292767e-09 | 5.684882e-10 | 1.470383e-09 | 3.727771e-09 | 5.1525e-10 | 4.114585e-10 | 3.067932e-08 | 1.902182e-10
815.4911 | 3.384169e-09 | 5.669627e-10 | 1.247937e-09 | 3.531035e-09 | 5.157126e-10 | 4.115338e-10 | 3.071511e-08 | 1.900836e-10
817.7389 | 3.1446e-09 | 3.710227e-10 | 1.678194e-09 | 3.801224e-09 | 3.204766e-10 | 5.094261e-10 | 3.122889e-08 | 3.595031e-10
819.8545 | 3.573026e-09 | 6.621381e-10 | 1.130457e-09 | 3.978801e-09 | 4.186912e-10 | 3.138395e-10 | 3.103837e-08 | 3.593898e-10
821.9701 | 3.556792e-09 | 3.673784e-10 | 1.234899e-09 | 4.155339e-09 | 5.169059e-10 | 5.095529e-10 | 3.119722e-08 | 3.592764e-10
824.3502 | 4.425399e-09 | 4.637581e-10 | 1.4475e-09 | 4.05232e-09 | 4.195192e-10 | 4.117991e-10 | 3.122745e-08 | 1.896088e-10
826.598 | 3.7436e-09 | 4.623932e-10 | 1.334277e-09 | 4.136169e-09 | 5.177582e-10 | 4.118665e-10 | 3.15316e-08 | 1.894884e-10
828.8459 | 3.504031e-09 | 7.545032e-10 | 1.547143e-09 | 3.755218e-09 | 4.203472e-10 | 5.097588e-10 | 3.141653e-08 | 3.589079e-10
831.226 | 4.152747e-09 | 3.617579e-10 | 1.216274e-09 | 4.02486e-09 | 5.186105e-10 | 5.098301e-10 | 3.151663e-08 | 1.969936e-11
833.4738 | 3.690839e-09 | 4.58218e-10 | 1.53783e-09 | 3.922389e-09 | 6.168495e-10 | 6.077224e-10 | 3.168103e-08 | 1.891199e-10
835.5894 | 2.785285e-09 | 4.569333e-10 | 1.424883e-09 | 3.912596e-09 | 4.215891e-10 | 3.143108e-10 | 3.177001e-08 | 3.585465e-10
837.8372 | 3.212696e-09 | 5.533934e-10 | 1.42036e-09 | 4.275956e-09 | 6.176531e-10 | 6.078531e-10 | 3.179467e-08 | 1.888861e-10
840.2174 | 3.861432e-09 | 5.51948e-10 | 1.30687e-09 | 4.079757e-09 | 6.180914e-10 | 6.079244e-10 | 3.18249e-08 | 1.887585e-10
842.2007 | 3.179213e-09 | 4.529187e-10 | 1.302879e-09 | 4.071542e-09 | 5.206317e-10 | 5.101588e-10 | 3.197819e-08 | 3.581922e-10
844.713 | 2.937615e-09 | 4.513932e-10 | 1.189133e-09 | 4.061136e-09 | 5.210943e-10 | 4.12409e-10 | 3.22236e-08 | 3.580576e-10
847.0931 | 2.697011e-09 | 7.434229e-10 | 1.293034e-09 | 3.959137e-09 | 5.215327e-10 | 5.103053e-10 | 3.23237e-08 | 3.5793e-10
849.341 | 2.902102e-09 | 4.485829e-10 | 1.39721e-09 | 4.135136e-09 | 7.175967e-10 | 4.125477e-10 | 3.255799e-08 | 5.273506e-10
851.3244 | 2.886882e-09 | 7.408535e-10 | 9.584392e-10 | 3.848451e-09 | 5.223119e-10 | 4.126071e-10 | 3.229203e-08 | 3.577033e-10
853.3078 | 3.760982e-09 | 6.418241e-10 | 1.497918e-09 | 4.398205e-09 | 6.205022e-10 | 5.104915e-10 | 3.265495e-08 | 3.57597e-10
856.0845 | 3.517335e-09 | 3.47738e-10 | 1.49233e-09 | 4.107204e-09 | 5.231886e-10 | 3.149246e-10 | 3.270186e-08 | 3.574482e-10
858.3323 | 2.833107e-09 | 3.452981e-10 | 1.270417e-09 | 3.911564e-09 | 5.236026e-10 | 6.08467e-10 | 3.279639e-08 | 3.573277e-10
860.7124 | 3.704163e-09 | 4.416778e-10 | 1.265628e-09 | 4.088035e-09 | 6.218659e-10 | 4.128883e-10 | 3.275674e-08 | 1.876602e-10
862.5636 | 4.134618e-09 | 5.383787e-10 | 1.153212e-09 | 4.266707e-09 | 5.243818e-10 | 5.107687e-10 | 3.276472e-08 | 1.801995e-11
865.2081 | 2.113346e-09 | 4.389479e-10 | 1.798851e-09 | 4.721583e-09 | 5.248689e-10 | 5.108479e-10 | 3.280607e-08 | 3.569592e-10
867.3237 | 2.764111e-09 | 3.398382e-10 | 1.794594e-09 | 4.060651e-09 | 5.252585e-10 | 4.130863e-10 | 3.33143e-08 | 3.568459e-10
869.1749 | 3.416886e-09 | 5.343641e-10 | 1.248598e-09 | 4.052983e-09 | 5.255994e-10 | 4.131417e-10 | 3.32524e-08 | 5.262876e-10
871.8194 | 2.729614e-09 | 3.371083e-10 | 1.460667e-09 | 4.042029e-09 | 5.260864e-10 | 4.132209e-10 | 3.364312e-08 | 3.566049e-10
873.935 | 2.26873e-09 | 5.314736e-10 | 1.23902e-09 | 3.940096e-09 | 6.243011e-10 | 4.132843e-10 | 3.34526e-08 | 3.564916e-10
876.3151 | 2.695116e-09 | 4.322033e-10 | 1.34293e-09 | 4.396077e-09 | 5.269144e-10 | 6.090056e-10 | 3.341295e-08 | 3.56364e-10
878.563 | 3.122527e-09 | 5.286633e-10 | 1.229707e-09 | 4.293596e-09 | 4.295034e-10 | 6.090729e-10 | 3.350749e-08 | 3.562435e-10
880.943 | 2.437264e-09 | 3.315681e-10 | 1.333617e-09 | 4.283738e-09 | 5.277667e-10 | 6.091442e-10 | 3.360759e-08 | 1.86576e-10
883.1908 | 3.751565e-09 | 3.302032e-10 | 1.329094e-09 | 4.553928e-09 | 5.281807e-10 | 4.135615e-10 | 3.370213e-08 | 5.255365e-10
885.3065 | 3.51544e-09 | 5.245684e-10 | 1.758406e-09 | 4.545164e-09 | 6.263953e-10 | 5.114499e-10 | 3.400073e-08 | 5.254231e-10
887.6866 | 3.052517e-09 | 6.209482e-10 | 1.646117e-09 | 4.255806e-09 | 5.290087e-10 | 4.136962e-10 | 3.382133e-08 | 5.252956e-10
889.9344 | 2.590608e-09 | 3.261082e-10 | 1.098134e-09 | 4.339665e-09 | 4.315976e-10 | 5.115885e-10 | 3.412549e-08 | 1.860941e-10
892.05 | 2.574374e-09 | 5.204736e-10 | 1.311266e-09 | 4.237732e-09 | 4.319872e-10 | 4.138269e-10 | 3.407472e-08 | 3.555208e-10
894.2978 | 3.446446e-09 | 3.245336e-10 | 1.306743e-09 | 4.228422e-09 | 5.302262e-10 | 5.117192e-10 | 3.430901e-08 | 1.858603e-10
896.5457 | 2.984536e-09 | 4.199186e-10 | 1.41091e-09 | 4.219111e-09 | 5.306402e-10 | 4.139615e-10 | 3.433367e-08 | 3.552798e-10
898.7936 | 2.744947e-09 | 5.163786e-10 | 1.406386e-09 | 4.2098e-09 | 4.332292e-10 | 3.162039e-10 | 3.463784e-08 | 1.856194e-10
901.1736 | 3.171344e-09 | 6.127584e-10 | 1.292907e-09 | 4.106782e-09 | 7.271425e-10 | 5.119252e-10 | 3.459818e-08 | 3.550318e-10
903.2892 | 2.48813e-09 | 5.136487e-10 | 1.50604e-09 | 4.377519e-09 | 6.297071e-10 | 4.141635e-10 | 3.461728e-08 | 1.853784e-10
905.6693 | 2.914526e-09 | 6.100285e-10 | 1.50125e-09 | 4.18132e-09 | 5.323205e-10 | 4.142348e-10 | 3.485713e-08 | 3.547909e-10
907.9172 | 2.897277e-09 | 4.130135e-10 | 1.388027e-09 | 4.358349e-09 | 5.327345e-10 | 4.143021e-10 | 3.481192e-08 | 3.546704e-10
910.0328 | 2.658703e-09 | 5.095538e-10 | 1.383769e-09 | 3.790576e-09 | 6.309491e-10 | 5.121905e-10 | 3.49009e-08 | 3.54557e-10
912.4128 | 2.86278e-09 | 5.081086e-10 | 1.27029e-09 | 4.153388e-09 | 5.335624e-10 | 3.166118e-10 | 3.500099e-08 | 1.848895e-10
914.6607 | 2.845531e-09 | 4.089186e-10 | 1.483157e-09 | 3.864577e-09 | 4.361514e-10 | 4.145041e-10 | 3.502566e-08 | 3.54309e-10
917.0407 | 1.715608e-09 | 5.052984e-10 | 1.587047e-09 | 4.134219e-09 | 6.322397e-10 | 5.124004e-10 | 3.519563e-08 | 1.846415e-10
919.1563 | 1.921724e-09 | 4.072637e-10 | 1.69029e-09 | 4.404956e-09 | 5.348043e-10 | 6.102888e-10 | 3.528461e-08 | 3.540681e-10
921.4042 | 2.793785e-09 | 6.004737e-10 | 1.577086e-09 | 4.488815e-09 | 5.352183e-10 | 5.125311e-10 | 3.537915e-08 | 3.539476e-10
923.6521 | 2.776535e-09 | 3.056337e-10 | 1.356363e-09 | 4.386334e-09 | 5.356323e-10 | 5.125984e-10 | 3.561344e-08 | 3.538272e-10
926.0321 | 2.980592e-09 | 4.998385e-10 | 1.677654e-09 | 4.190146e-09 | 6.338956e-10 | 3.170197e-10 | 3.557378e-08 | 1.841596e-10
928.4122 | 2.962329e-09 | 5.962182e-10 | 1.671664e-09 | 3.621287e-09 | 5.36509e-10 | 4.14916e-10 | 3.574377e-08 | 5.231131e-10
930.3956 | 2.502449e-09 | 5.950138e-10 | 1.776373e-09 | 3.799402e-09 | 5.368742e-10 | 4.149754e-10 | 3.57573e-08 | 3.534658e-10
932.5112 | 2.041555e-09 | 3.980792e-10 | 1.338536e-09 | 4.070139e-09 | 5.372639e-10 | 6.106888e-10 | 3.584628e-08 | 3.533524e-10
935.0235 | 2.689277e-09 | 4.943786e-10 | 1.44218e-09 | 3.966573e-09 | 6.355515e-10 | 4.15114e-10 | 3.602182e-08 | 3.532178e-10
937.2713 | 3.116688e-09 | 5.908387e-10 | 1.762537e-09 | 3.957262e-09 | 4.403155e-10 | 4.151813e-10 | 3.618623e-08 | 3.530973e-10
939.5192 | 2.654779e-09 | 4.916487e-10 | 1.433133e-09 | 4.041111e-09 | 4.407295e-10 | 4.152487e-10 | 3.628077e-08 | 1.389584e-11
941.5026 | 2.41722e-09 | 5.882693e-10 | 1.103052e-09 | 4.312396e-09 | 4.410948e-10 | 5.131331e-10 | 3.636418e-08 | 5.224116e-10
944.0148 | 2.620282e-09 | 4.889188e-10 | 1.531587e-09 | 3.64982e-09 | 6.372074e-10 | 5.132083e-10 | 3.633009e-08 | 1.831959e-10
946.2627 | 2.825353e-09 | 5.853788e-10 | 1.202173e-09 | 3.455209e-09 | 6.376214e-10 | 5.132757e-10 | 3.656438e-08 | 3.526155e-10
948.6428 | 2.584769e-09 | 5.839335e-10 | 1.306074e-09 | 3.352181e-09 | 5.402348e-10 | 4.155219e-10 | 3.659461e-08 | 5.220289e-10
950.8906 | 2.345181e-09 | 3.869186e-10 | 1.735131e-09 | 3.71451e-09 | 4.428237e-10 | 5.134143e-10 | 3.689801e-08 | 5.219084e-10
953.2707 | 2.104597e-09 | 5.811233e-10 | 1.621641e-09 | 3.704652e-09 | 5.410871e-10 | 6.113106e-10 | 3.678925e-08 | 3.522399e-10
955.3863 | 2.310683e-09 | 3.841887e-10 | 1.292504e-09 | 3.510579e-09 | 5.414767e-10 | 5.135489e-10 | 3.694809e-08 | 5.216675e-10
957.5019 | 2.294449e-09 | 4.80729e-10 | 1.505627e-09 | 3.501816e-09 | 5.418663e-10 | 5.136123e-10 | 3.710695e-08 | 1.824731e-10
959.7498 | 2.72186e-09 | 6.75014e-10 | 1.283723e-09 | 3.491485e-09 | 5.422803e-10 | 4.158546e-10 | 3.706174e-08 | 1.823527e-10
961.9976 | 2.259951e-09 | 3.801741e-10 | 1.60408e-09 | 3.296864e-09 | 6.405193e-10 | 4.159219e-10 | 3.70864e-08 | 3.517722e-10
963.981 | 2.689392e-09 | 3.789697e-10 | 1.275209e-09 | 3.288649e-09 | 5.430595e-10 | 4.159813e-10 | 3.730956e-08 | 3.516659e-10
965.9644 | 2.007192e-09 | 3.777653e-10 | 1.813487e-09 | 3.466763e-09 | 6.412498e-10 | 6.116908e-10 | 3.746286e-08 | 1.820196e-10
969.0056 | 2.650835e-09 | 3.759186e-10 | 1.373797e-09 | 3.267836e-09 | 5.439849e-10 | 4.161318e-10 | 3.752088e-08 | 3.513966e-10
971.5179 | 1.964577e-09 | 4.72218e-10 | 1.802312e-09 | 3.5359e-09 | 6.422726e-10 | 6.118571e-10 | 3.755667e-08 | 3.51262e-10
973.5013 | 1.949358e-09 | 2.753636e-10 | 1.689631e-09 | 3.156045e-09 | 5.44812866e-10 | 4.162665e-10 | 3.770996e-08 | 3.511557e-10
975.6169 | 2.155443e-09 | 5.67554e-10 | 1.467993e-09 | 3.054112e-09 | 5.452025e-10 | 5.141549e-10 | 3.779894e-08 | 3.510423e-10
977.997 | 1.91486e-09 | 5.661087e-10 | 1.789274e-09 | 3.323763e-09 | 6.434658e-10 | 4.164012e-10 | 3.782917e-08 | 1.813748e-10
979.9804 | 2.56662e-09 | 4.670793e-10 | 1.893983e-09 | 3.500848e-09 | 5.460061e-10 | 5.142856e-10 | 3.805233e-08 | 5.203495e-10
982.2282 | 2.104712e-09 | 3.678894e-10 | 1.454689e-09 | 3.491537e-09 | 4.485951e-10 | 6.121779e-10 | 3.793724e-08 | 3.50688e-10
984.4761 | 2.309802e-09 | 3.665244e-10 | 1.558846e-09 | 3.482227e-09 | 6.446591e-10 | 3.187702e-10 | 3.810166e-08 | 3.505676e-10
986.7239 | 2.292554e-09 | 5.608094e-10 | 1.445643e-09 | 3.287616e-09 | 5.47248e-10 | 5.144875e-10 | 3.81962e-08 | 5.199881e-10
988.8396 | 2.053979e-09 | 2.660497e-10 | 1.442565e-09 | 3.092513e-09 | 6.454627e-10 | 6.123759e-10 | 3.814543e-08 | 1.807937e-10
991.3518 | 1.590042e-09 | 5.579992e-10 | 1.32883e-09 | 3.268447e-09 | 4.502753e-10 | 5.146262e-10 | 3.846071e-08 | 3.501991e-10
993.5997 | 2.017452e-09 | 5.566342e-10 | 1.540486e-09 | 3.259136e-09 | 6.463393e-10 | 5.146935e-10 | 3.848538e-08 | 1.805386e-10
995.9798 | 1.776869e-09 | 2.61714e-10 | 1.644397e-09 | 3.249277e-09 | 6.467777e-10 | 5.147648e-10 | 3.858548e-08 | 3.499511e-10
998.0954 | 2.649955e-09 | 5.539043e-10 | 1.74883e-09 | 2.961004e-09 | 6.471673e-10 | 5.148281e-10 | 3.88142e-08 | 5.193787e-10
1000.3432 | 2.632706e-09 | 4.547144e-10 | 1.526916e-09 | 2.765364e-09 | 6.475813e-10 | 5.148955e-10 | 3.869911e-08 | 3.497172e-10
1002.5911 | 2.170797e-09 | 4.533494e-10 | 1.414893e-09 | 2.942383e-09 | 4.523452e-10 | 4.171378e-10 | 3.872378e-08 | 5.191378e-10
1004.9712 | 1.930193e-09 | 6.475541e-10 | 1.408923e-09 | 3.025694e-09 | 6.484336e-10 | 5.150341e-10 | 3.910338e-08 | 3.494692e-10
1006.9546 | 1.248004e-09 | 2.550497e-10 | 1.513612e-09 | 3.110649e-09 | 5.509739e-10 | 4.172685e-10 | 3.911692e-08 | 1.798229e-10
1009.4668 | 1.895696e-09 | 5.469992e-10 | 1.617257e-09 | 2.913903e-09 | 7.470865e-10 | 5.151687e-10 | 3.929245e-08 | 1.796883e-10
1011.4502 | 2.547477e-09 | 5.457948e-10 | 1.721955e-09 | 3.278358e-09 | 5.518018e-10 | 4.174031e-10 | 3.923612e-08 | 1.79582e-10
1013.9625 | 1.638878e-09 | 4.464443e-10 | 1.60821e-09 | 3.174792e-09 | 5.522645e-10 | 5.153034e-10 | 3.941165e-08 | 5.185284e-10
1016.2104 | 1.621629e-09 | 4.450793e-10 | 1.712376e-09 | 2.699641e-09 | 4.548535e-10 | 6.131957e-10 | 3.957607e-08 | 1.793269e-10
1018.1938 | 1.82873e-09 | 4.438749e-10 | 1.599695e-09 | 3.064095e-09 | 5.530437e-10 | 3.197801e-10 | 3.937999e-08 | 5.183016e-10
1020.8383 | 1.363777e-09 | 2.46619e-10 | 1.160794e-09 | 2.959972e-09 | 6.513558e-10 | 3.198593e-10 | 3.949121e-08 | 3.486189e-10
1023.0862 | 1.346528e-09 | 3.43079e-10 | 1.48115e-09 | 2.857491e-09 | 4.561198e-10 | 4.177517e-10 | 3.965562e-08 | 5.180394e-10
1025.2018 | 2.441954e-09 | 2.439694e-10 | 1.802983e-09 | 3.128238e-09 | 4.565094e-10 | 6.13465e-10 | 3.995422e-08 | 1.78845e-10
1027.3174 | 1.98106e-09 | 3.405097e-10 | 1.690026e-09 | 2.467305e-09 | 6.52549e-10 | 6.135284e-10 | 3.997332e-08 | 3.482717e-10
1029.5652 | 1.741471e-09 | 4.369698e-10 | 1.794202e-09 | 3.203324e-09 | 5.55138e-10 | 4.179457e-10 | 3.992811e-08 | 5.176922e-10
1032.0775 | 2.609083e-09 | 3.376192e-10 | 1.789147e-09 | 3.006588e-09 | 6.534257e-10 | 4.18021e-10 | 4.017352e-08 | 1.784766e-10
1034.0609 | 1.262313e-09 | 4.342398e-10 | 1.676456e-09 | 2.998373e-09 | 5.559659e-10 | 6.137304e-10 | 4.011718e-08 | 5.174513e-10
1036.441 | 1.46639e-09 | 5.306196e-10 | 1.454276e-09 | 2.522684e-09 | 6.542293e-10 | 5.159767e-10 | 4.035704e-08 | 5.173237e-10
1038.821 | 1.225787e-09 | 4.313494e-10 | 1.884267e-09 | 2.699156e-09 | 7.524926e-10 | 5.160479e-10 | 4.052701e-08 | 1.781152e-10
1040.9366 | 2.321213e-09 | 4.300647e-10 | 1.55393e-09 | 2.597223e-09 | 4.594072e-10 | 5.161113e-10 | 4.047624e-08 | 1.780018e-10
1043.449 | 1.857274e-09 | 3.307141e-10 | 1.766264e-09 | 2.679986e-09 | 5.576949e-10 | 5.161866e-10 | 4.065177e-08 | 3.474072e-10
1045.5646 | 1.6187e-09 | 5.250794e-10 | 1.870697e-09 | 2.857553e-09 | 6.559095e-10 | 4.184249e-10 | 4.081063e-08 | 1.777538e-10
1047.6802 | 2.269466e-09 | 4.259698e-10 | 1.866439e-09 | 2.84879e-09 | 5.584742e-10 | 6.141383e-10 | 4.103859e-08 | 3.471804e-10
1050.1925 | 1.138528e-09 | 4.244442e-10 | 1.535304e-09 | 2.931554e-09 | 5.589368e-10 | 6.142135e-10 | 4.100527e-08 | 5.165868e-10
1052.3081 | 1.344633e-09 | 5.209845e-10 | 1.748436e-09 | 2.829621e-09 | 4.615015e-10 | 4.186269e-10 | 4.123399e-08 | 6.860144e-10
1054.6882 | 1.77103e-09 | 5.195393e-10 | 1.526257e-09 | 3.099263e-09 | 5.597648e-10 | 5.165232e-10 | 4.098471e-08 | 3.468048e-10
1056.8038 | 1.532456e-09 | 4.204296e-10 | 1.95678e-09 | 2.99734e-09 | 4.623294e-10 | 5.165866e-10 | 4.128332e-08 | 3.466915e-10
1058.9194 | 1.516222e-09 | 5.169699e-10 | 1.626432e-09 | 2.709067e-09 | 5.60544e-10 | 7.122999e-10 | 4.116267e-08 | 1.770381e-10
1061.2995 | 1.720298e-09 | 1.252997e-10 | 2.056423e-09 | 2.978718e-09 | 5.609824e-10 | 3.210712e-10 | 4.133265e-08 | 3.464505e-10
1063.8117 | 2.145681e-09 | 4.161742e-10 | 1.833978e-09 | 2.781973e-09 | 6.5927e-10 | 6.146215e-10 | 4.164792e-08 | 5.158569e-10
1065.7951 | 1.018801e-09 | 3.171448e-10 | 1.829986e-09 | 2.773757e-09 | 3.661603e-10 | 5.168559e-10 | 4.180122e-08 | 3.462096e-10
1068.1752 | 1.889857e-09 | 4.135245e-10 | 1.716507e-09 | 2.484399e-09 | 6.600736e-10 | 5.169272e-10 | 4.190055e-08 | 3.460821e-10
1070.2908 | 1.873623e-09 | 3.144149e-10 | 1.49486e-09 | 2.941476e-09 | 5.626383e-10 | 5.169905e-10 | 4.178067e-08 | 3.459687e-10
1072.2742 | 9.690836e-10 | 2.164605e-10 | 1.816948e-09 | 2.65375e-09 | 4.651785e-10 | 4.192249e-10 | 4.193396e-08 | 5.154034e-10
1074.7866 | 1.616805e-09 | 6.051599e-10 | 1.703203e-09 | 2.829684e-09 | 4.656412e-10 | 5.171252e-10 | 4.189988e-08 | 1.761878e-10
1077.0344 | 1.821876e-09 | 4.081449e-10 | 1.916069e-09 | 2.727203e-09 | 7.595302e-10 | 5.171925e-10 | 4.213416e-08 | 3.456073e-10
1079.4145 | 1.136633e-09 | 4.066996e-10 | 1.69389e-09 | 2.810515e-09 | 5.643186e-10 | 5.172638e-10 | 4.216438e-08 | 1.759397e-10
1081.7945 | 1.56303e-09 | 3.074294e-10 | 1.79779e-09 | 2.800656e-09 | 5.647569e-10 | 5.173351e-10 | 4.247411e-08 | 3.453522e-10
1084.0423 | 1.545781e-09 | 5.017145e-10 | 1.575877e-09 | 2.791346e-09 | 5.651708e-10 | 4.195774e-10 | 4.24289e-08 | 3.452317e-10
1086.158 | 1.751866e-09 | 4.026048e-10 | 1.89771e-09 | 2.782582e-09 | 6.633855e-10 | 7.131158e-10 | 4.265686e-08 | 3.451184e-10
1088.4058 | 1.734618e-09 | 5.968898e-10 | 2.110576e-09 | 2.958582e-09 | 6.637995e-10 | 7.131831e-10 | 4.261241e-08 | 1.754579e-10
1090.5214 | 1.051404e-09 | 3.999552e-10 | 1.888929e-09 | 2.671339e-09 | 6.641891e-10 | 6.154215e-10 | 4.249176e-08 | 3.448845e-10
1092.9016 | 1.255459e-09 | 4.963348e-10 | 1.775439e-09 | 2.84782e-09 | 4.689774e-10 | 4.198428e-10 | 4.28015e-08 | 5.14298e-10
1095.2816 | 1.014876e-09 | 3.970646e-10 | 1.77065e-09 | 2.744792e-09 | 4.694157e-10 | 6.15564e-10 | 4.283171e-08 | 3.446294e-10
1097.5295 | 1.442287e-09 | 2.978746e-10 | 1.766127e-09 | 2.921811e-09 | 7.633047e-10 | 6.156314e-10 | 4.285638e-08 | 5.427948e-12
1099.6451 | 1.203713e-09 | 5.90065e-10 | 1.979259e-09 | 2.726718e-09 | 5.680444e-10 | 6.156947e-10 | 4.315422e-08 | 5.314571e-12
1102.0251 | 1.40779e-09 | 4.907947e-10 | 2.08317e-09 | 2.71686e-09 | 5.684827e-10 | 4.20116e-10 | 4.318521e-08 | 3.44268e-10
1104.0085 | 1.17023e-09 | 4.895904e-10 | 1.535699e-09 | 3.266624e-09 | 6.66673e-10 | 4.201754e-10 | 4.305899e-08 | 3.441617e-10
1106.2564 | 7.083212e-10 | 4.882254e-10 | 1.965955e-09 | 2.606163e-09 | 5.692619e-10 | 7.137178e-10 | 4.350214e-08 | 3.440413e-10
1108.6364 | 2.466268e-09 | 3.889551e-10 | 1.852476e-09 | 2.689475e-09 | 5.697003e-10 | 5.181391e-10 | 4.353313e-08 | 3.439137e-10
1111.0166 | 8.941338e-10 | 3.875098e-10 | 1.630296e-09 | 2.586446e-09 | 6.679636e-10 | 5.182103e-10 | 4.356336e-08 | 1.742462e-10
1113.1322 | 1.76477e-09 | 2.884001e-10 | 1.626039e-09 | 2.577683e-09 | 6.683532e-10 | 6.160987e-10 | 4.358246e-08 | 3.436728e-10
1115.38 | 1.749971e-09 | 4.826852e-10 | 1.621516e-09 | 2.475203e-09 | 5.709422e-10 | 7.13991e-10 | 4.381675e-08 | 5.130933e-10
1117.6278 | 1.288063e-09 | 2.856703e-10 | 1.834383e-09 | 3.023872e-09 | 4.735312e-10 | 5.184084e-10 | 4.391052e-08 | 1.738919e-10
1119.7435 | 2.158698e-09 | 4.800355e-10 | 1.830125e-09 | 3.108279e-09 | 6.695708e-10 | 5.184717e-10 | 4.400026e-08 | 3.433185e-10
1122.2557 | 1.252551e-09 | 3.806851e-10 | 1.93376e-09 | 2.539893e-09 | 7.678585e-10 | 6.16372e-10 | 4.417503e-08 | 3.431839e-10
1124.5036 | 1.235301e-09 | 3.793201e-10 | 1.820546e-09 | 2.995392e-09 | 5.726225e-10 | 5.186143e-10 | 4.413059e-08 | 5.126044e-10
1126.7514 | 7.733928e-10 | 3.779551e-10 | 1.816023e-09 | 2.986082e-09 | 6.708614e-10 | 5.186816e-10 | 4.436411e-08 | 5.124839e-10
1129.1316 | 1.422108e-09 | 4.743348e-10 | 1.811233e-09 | 2.976223e-09 | 6.712998e-10 | 6.165779e-10 | 4.439434e-08 | 5.123564e-10
1131.3794 | 9.601998e-10 | 3.751448e-10 | 1.9154e-09 | 2.873742e-09 | 4.760638e-10 | 5.188202e-10 | 4.46985e-08 | 5.122359e-10
1133.495 | 1.610966e-09 | 2.760352e-10 | 1.476363e-09 | 3.237649e-09 | 5.742784e-10 | 5.188836e-10 | 4.443886e-08 | 3.425815e-10
1135.6106 | 1.817052e-09 | 3.725755e-10 | 1.906885e-09 | 3.228886e-09 | 5.74668e-10 | 6.16772e-10 | 4.466759e-08 | 5.120092e-10
1138.1229 | 1.353114e-09 | 2.73225e-10 | 2.01053e-09 | 2.56734e-09 | 5.751307e-10 | 6.168472e-10 | 4.477249e-08 | 3.423335e-10
1140.1063 | 8.932339e-10 | 5.654956e-10 | 2.223929e-09 | 2.745455e-09 | 7.71146e-10 | 5.190816e-10 | 4.492578e-08 | 3.422272e-10
1142.3541 | 1.098325e-09 | 3.684806e-10 | 1.567235e-09 | 3.014624e-09 | 5.759099e-10 | 4.21324e-10 | 4.502108e-08 | 3.421068e-10
1144.602 | 8.587362e-10 | 2.692906e-10 | 1.671402e-09 | 3.005313e-09 | 5.763239e-10 | 5.192163e-10 | 4.511486e-08 | 3.419863e-10
1146.982 | 6.181532e-10 | 5.613204e-10 | 1.557923e-09 | 2.902285e-09 | 5.767622e-10 | 6.171126e-10 | 4.521495e-08 | 3.418587e-10
1149.2298 | 1.045565e-09 | 3.643055e-10 | 1.988179e-09 | 3.079314e-09 | 5.771762e-10 | 5.193549e-10 | 4.530949e-08 | 3.417383e-10
1151.4778 | 1.472975e-09 | 4.607654e-10 | 1.766266e-09 | 3.163163e-09 | 6.754152e-10 | 7.150722e-10 | 4.533492e-08 | 3.416178e-10
1153.8578 | 7.877118e-10 | 4.593202e-10 | 1.544086e-09 | 3.339645e-09 | 4.802035e-10 | 5.194935e-10 | 4.543502e-08 | 1.719503e-10
1155.9735 | 1.438477e-09 | 3.602105e-10 | 1.757219e-09 | 3.051381e-09 | 6.762432e-10 | 6.173819e-10 | 4.5524e-08 | 5.109179e-10
1158.0891 | 1.199903e-09 | 6.523958e-10 | 1.861652e-09 | 3.042618e-09 | 7.744578e-10 | 6.174453e-10 | 4.568209e-08 | 5.108045e-10
1160.3369 | 2.933344e-10 | 3.575609e-10 | 1.965828e-09 | 3.499138e-09 | 7.748718e-10 | 5.196876e-10 | 4.577662e-08 | 5.106841e-10
1162.717 | 1.164391e-09 | 4.539406e-10 | 1.961039e-09 | 3.209779e-09 | 5.796601e-10 | 5.197589e-10 | 4.587749e-08 | 3.410155e-10
1164.8326 | 9.258366e-10 | 4.526559e-10 | 2.174172e-09 | 3.201016e-09 | 5.800497e-10 | 5.198222e-10 | 4.589583e-08 | 3.409021e-10
1167.4771 | 6.832041e-10 | 6.466951e-10 | 1.95146e-09 | 3.283233e-09 | 5.805368e-10 | 5.199014e-10 | 4.593794e-08 | 1.712204e-10
1169.5927 | 0 | 4.497655e-10 | 2.164593e-09 | 3.08813e-09 | 7.765764e-10 | 6.177898e-10 | 4.61659e-08 | 5.10188e-10
1171.9728 | 8.710463e-10 | 3.504952e-10 | 2.051103e-09 | 3.450941e-09 | 6.791897e-10 | 5.200361e-10 | 4.605714e-08 | 3.405195e-10
1174.0884 | 4.101522e-10 | 4.470355e-10 | 2.046846e-09 | 3.906988e-09 | 6.795793e-10 | 7.157495e-10 | 4.628586e-08 | 3.404061e-10
1176.0718 | 8.395926e-10 | 8.371261e-10 | 2.367745e-09 | 3.527133e-09 | 6.799446e-10 | 6.179839e-10 | 4.643839e-08 | 3.402998e-10
1178.4519 | 8.213289e-10 | 3.465609e-10 | 2.038065e-09 | 3.702574e-09 | 5.825579e-10 | 6.180552e-10 | 4.639951e-08 | 5.097133e-10
1180.8319 | 3.58406e-10 | 4.429406e-10 | 1.707196e-09 | 3.879056e-09 | 7.786463e-10 | 5.203014e-10 | 4.677834e-08 | 1.705047e-10
1182.9476 | 3.421712e-10 | 2.460059e-10 | 1.811628e-09 | 3.870293e-09 | 5.833859e-10 | 6.181898e-10 | 4.672757e-08 | 3.399313e-10
1185.4598 | 3.228938e-10 | 4.401304e-10 | 1.915273e-09 | 3.953057e-09 | 5.838486e-10 | 5.204401e-10 | 4.683322e-08 | 3.397967e-10
1187.8399 | 1.8585e-09 | 5.365102e-10 | 1.910484e-09 | 4.222698e-09 | 5.842869e-10 | 7.161613e-10 | 4.70032e-08 | 5.881428e-13
1189.8233 | 7.340705e-10 | 4.374808e-10 | 2.340072e-09 | 4.400813e-09 | 4.868272e-10 | 6.183958e-10 | 4.722637e-08 | 3.395629e-10
1191.9389 | 2.731764e-10 | 4.361961e-10 | 2.228315e-09 | 4.76369e-09 | 7.806918e-10 | 8.130341e-10 | 4.731535e-08 | 1.699095e-10
1194.5834 | 4.752038e-10 | 3.367653e-10 | 2.005604e-09 | 4.659576e-09 | 4.877038e-10 | 4.228883e-10 | 4.735669e-08 | 3.393078e-10
1196.699 | 4.589698e-10 | 4.333056e-10 | 2.217546e-09 | 4.557643e-09 | 5.859185e-10 | 4.229517e-10 | 4.730591e-08 | 3.391944e-10
1198.8146 | 8.873957e-10 | 4.32021e-10 | 2.321979e-09 | 5.10788e-09 | 6.841331e-10 | 5.208401e-10 | 4.760452e-08 | 0
1201.1948 | 6.468113e-10 | 4.305756e-10 | 2.100999e-09 | 4.446881e-09 | 6.845714e-10 | 6.187363e-10 | 4.7495e-08 | 1.694134e-10