## Sheet1
Temperature | H2 | Ketene | Water | CO | Acetaldehyde | Acetic acid43 | CO2 | Acetic acid60
140.3443 | 0 | 9.787417e-11 | 0 | 1.956254e-12 | 3.449635e-13 | 2.770143e-14 | 0 | 0
140.0798 | 2.244896e-10 | 0 | 1.085383e-10 | 0 | 0 | 0 | 5.498929e-11 | 3.391144e-10
140.3443 | 8.89318e-10 | 4.007644e-09 | 1.2379094e-08 | 4.197816e-08 | 4.789465e-09 | 2.052198e-09 | 1.65508875e-07 | 8.47704e-10
140.3443 | 1.51038e-08 | 3.224997e-08 | 1.5418994e-08 | 4.588696e-08 | 2.834045e-09 | 1.466328e-09 | 9.3817775e-08 | 5.08622e-10
139.9476 | 1.333074e-08 | 2.20869e-08 | 1.074976e-08 | 3.387792e-08 | 2.051998e-09 | 8.793362e-10 | 6.489695e-08 | 5.086707e-10
140.0798 | 1.288506e-08 | 1.7102125e-08 | 8.904428e-09 | 2.82018e-08 | 1.56412e-09 | 7.81525e-10 | 4.863959e-08 | 5.086544e-10
140.2121 | 1.177238e-08 | 1.319345e-08 | 7.057896e-09 | 2.513138e-08 | 1.368643e-09 | 7.815389e-10 | 3.957253e-08 | 3.390982e-10
140.2121 | 1.133008e-08 | 1.133695e-08 | 6.406916e-09 | 2.122148e-08 | 1.172993e-09 | 7.815389e-10 | 3.280083e-08 | 5.086382e-10
140.2121 | 1.066308e-08 | 9.9685e-09 | 5.647246e-09 | 1.898848e-08 | 1.075173e-09 | 4.891389e-10 | 2.791483e-08 | 5.086382e-10
140.3443 | 1.1329e-08 | 8.600054e-09 | 5.538634e-09 | 1.843056e-08 | 9.7752e-10 | 5.869777e-10 | 2.4571375e-08 | 3.39082e-10
140.2121 | 1.044078e-08 | 7.52502e-09 | 4.560306e-09 | 1.666138e-08 | 1.075173e-09 | 5.869639e-10 | 2.114393e-08 | 5.086382e-10
140.2121 | 9.996129e-09 | 6.45002e-09 | 4.235416e-09 | 1.554438e-08 | 8.795225e-10 | 4.891389e-10 | 1.988693e-08 | 3.390982e-10
140.3443 | 1.0662e-08 | 5.766344e-09 | 4.344194e-09 | 1.535906e-08 | 6.8512e-10 | 5.869777e-10 | 1.7870275e-08 | 3.39082e-10
140.0798 | 9.77489e-09 | 5.864125e-09 | 4.126648e-09 | 1.38685e-08 | 7.81525e-10 | 5.8695e-10 | 1.562169e-08 | 3.391144e-10
140.0798 | 1.021956e-08 | 5.472825e-09 | 3.909258e-09 | 1.34027e-08 | 6.837e-10 | 4.89125e-10 | 1.485389e-08 | 5.086544e-10
140.3443 | 9.55039e-09 | 4.886994e-09 | 3.800714e-09 | 1.266036e-08 | 5.87295e-10 | 4.891527e-10 | 1.3611775e-08 | 3.39082e-10
140.0798 | 9.33023e-09 | 4.397825e-09 | 3.909258e-09 | 1.22857e-08 | 6.84775e-10 | 4.89125e-10 | 1.248039e-08 | 5.086544e-10
140.0798 | 9.10789e-09 | 4.299995e-09 | 3.583168e-09 | 1.18209e-08 | 5.8695e-10 | 5.8695e-10 | 1.171259e-08 | 3.391144e-10
140.3443 | 9.55039e-09 | 3.909824e-09 | 3.365934e-09 | 1.200816e-08 | 6.8512e-10 | 4.891527e-10 | 1.1797275e-08 | 3.39082e-10
140.0798 | 9.10789e-09 | 3.714125e-09 | 3.583168e-09 | 1.15413e-08 | 3.913e-10 | 4.89125e-10 | 1.073509e-08 | 5.086544e-10
140.3443 | 9.32807e-09 | 3.518524e-09 | 3.257254e-09 | 1.107746e-08 | 4.8947e-10 | 5.869777e-10 | 1.0401375e-08 | 5.08622e-10
140.2121 | 8.442259e-09 | 3.32285e-09 | 3.474556e-09 | 1.098338e-08 | 5.871225e-10 | 4.891389e-10 | 9.346575e-09 | 3.390982e-10
139.9476 | 9.775969e-09 | 3.12715e-09 | 3.3657e-09 | 1.014392e-08 | 4.889526e-10 | 4.891112e-10 | 9.191909e-09 | 3.391307e-10
140.2121 | 9.329149e-09 | 3.22502e-09 | 3.149676e-09 | 1.033218e-08 | 4.892975e-10 | 3.913139e-10 | 8.648575e-09 | 3.390982e-10
140.2121 | 8.442259e-09 | 3.1272e-09 | 3.149676e-09 | 9.867358e-09 | 2.936475e-10 | 3.913139e-10 | 8.230075e-09 | 3.390982e-10
140.2121 | 9.551469e-09 | 3.1272e-09 | 3.149676e-09 | 9.587928e-09 | 4.892975e-10 | 5.869639e-10 | 8.160225e-09 | 3.390982e-10
140.3443 | 9.55039e-09 | 2.932644e-09 | 2.932364e-09 | 9.588906e-09 | 3.91645e-10 | 3.913277e-10 | 7.818305e-09 | 3.39082e-10
140.3443 | 8.88584e-09 | 2.736994e-09 | 3.041054e-09 | 9.775196e-09 | 5.87295e-10 | 3.913277e-10 | 7.399015e-09 | 5.08622e-10
140.2121 | 9.551469e-09 | 2.4435e-09 | 2.606196e-09 | 9.959548e-09 | 3.914725e-10 | 3.913139e-10 | 7.043025e-09 | 1.695572e-10
140.2121 | 9.773809e-09 | 2.4435e-09 | 2.932286e-09 | 1.023908e-08 | 4.892975e-10 | 2.934889e-10 | 6.903275e-09 | 5.086382e-10
140.2121 | 9.996129e-09 | 2.4435e-09 | 2.932286e-09 | 9.867358e-09 | 3.914725e-10 | 3.913139e-10 | 6.693645e-09 | 5.086382e-10
140.2121 | 9.329149e-09 | 2.54132e-09 | 3.040976e-09 | 9.774218e-09 | 5.871225e-10 | 5.869639e-10 | 6.694425e-09 | 5.086382e-10
140.3443 | 9.77273e-09 | 2.247874e-09 | 2.714974e-09 | 9.402576e-09 | 2.9382e-10 | 4.891527e-10 | 6.770965e-09 | 5.08622e-10
140.3443 | 9.32807e-09 | 2.150044e-09 | 2.823664e-09 | 9.029906e-09 | 4.8947e-10 | 3.913277e-10 | 6.003105e-09 | 3.39082e-10
140.2121 | 9.996129e-09 | 2.24785e-09 | 3.040976e-09 | 8.377788e-09 | 3.914725e-10 | 3.913139e-10 | 6.275175e-09 | 5.086382e-10
140.2121 | 9.551469e-09 | 2.24785e-09 | 2.823586e-09 | 8.750458e-09 | 3.914725e-10 | 3.913139e-10 | 5.995665e-09 | 5.086382e-10
140.2121 | 8.886919e-09 | 1.95437e-09 | 2.823586e-09 | 8.564118e-09 | 4.892975e-10 | 2.934889e-10 | 6.135425e-09 | 1.695572e-10
140.2121 | 8.886919e-09 | 2.0522e-09 | 2.714896e-09 | 8.657288e-09 | 3.914725e-10 | 2.934889e-10 | 5.507305e-09 | 3.390982e-10
140.2121 | 8.884489e-09 | 1.95437e-09 | 2.823586e-09 | 8.284628e-09 | 2.936475e-10 | 4.891389e-10 | 5.856685e-09 | 3.390982e-10
140.0798 | 9.99721e-09 | 1.661945e-09 | 2.714818e-09 | 7.91097e-09 | 3.913e-10 | 4.89125e-10 | 5.499859e-09 | 5.086544e-10
140.2121 | 9.329149e-09 | 1.56415e-09 | 2.714896e-09 | 8.005118e-09 | 3.914725e-10 | 2.934889e-10 | 5.227805e-09 | 5.086382e-10
140.3443 | 8.66352e-09 | 1.856574e-09 | 2.606274e-09 | 7.634456e-09 | 2.9382e-10 | 2.935027e-10 | 5.374995e-09 | 3.39082e-10
140.2121 | 9.329149e-09 | 1.7598e-09 | 2.497506e-09 | 7.633478e-09 | 3.914725e-10 | 4.891389e-10 | 5.088825e-09 | 1.695572e-10
140.2121 | 9.329149e-09 | 1.56415e-09 | 2.714896e-09 | 8.005118e-09 | 3.914725e-10 | 2.934889e-10 | 5.088825e-09 | 1.695572e-10
139.9476 | 8.444419e-09 | 1.75975e-09 | 2.60604e-09 | 7.631522e-09 | 2.933026e-10 | 3.912862e-10 | 5.073939e-09 | 5.086707e-10
140.2121 | 9.773809e-09 | 1.85655e-09 | 2.714896e-09 | 7.726648e-09 | 3.914725e-10 | 4.891389e-10 | 5.018945e-09 | 1.621625e-14
140.2121 | 9.551469e-09 | 1.66197e-09 | 2.497506e-09 | 7.726648e-09 | 3.914725e-10 | 3.913139e-10 | 5.018945e-09 | 3.390982e-10
140.0798 | 9.33023e-09 | 1.954345e-09 | 2.388728e-09 | 7.353e-09 | 3.913e-10 | 3.913e-10 | 4.871749e-09 | 3.391144e-10
140.2121 | 8.884489e-09 | 1.7598e-09 | 2.606196e-09 | 7.819808e-09 | 2.936475e-10 | 2.934889e-10 | 4.599695e-09 | 3.390982e-10
140.3443 | 8.66352e-09 | 1.759824e-09 | 2.823664e-09 | 7.354956e-09 | 1.95995e-10 | 1.956777e-10 | 4.677015e-09 | 5.08622e-10
140.3443 | 9.32807e-09 | 1.466344e-09 | 2.606274e-09 | 8.006096e-09 | 3.91645e-10 | 2.935027e-10 | 4.537265e-09 | 3.39082e-10
140.0798 | 8.88557e-09 | 1.564125e-09 | 2.388728e-09 | 7.53933e-09 | 3.913e-10 | 2.93475e-10 | 4.662129e-09 | 5.086544e-10
140.4765 | 9.326991e-09 | 1.368549e-09 | 2.606352e-09 | 7.355934e-09 | 3.918174e-10 | 2.935165e-10 | 4.544705e-09 | 3.390658e-10
140.0798 | 8.88557e-09 | 1.564125e-09 | 2.606118e-09 | 7.353e-09 | 2.93475e-10 | 4.89125e-10 | 4.662129e-09 | 5.086544e-10
139.9476 | 8.666759e-09 | 1.5641e-09 | 2.71474e-09 | 7.631522e-09 | 2.933026e-10 | 4.891112e-10 | 4.445059e-09 | 3.391307e-10
139.9476 | 8.889079e-09 | 1.36845e-09 | 2.38865e-09 | 7.258852e-09 | 3.911276e-10 | 3.912862e-10 | 4.306089e-09 | 5.086707e-10
140.0798 | 9.33023e-09 | 1.564125e-09 | 2.388728e-09 | 7.353e-09 | 2.93475e-10 | 3.913e-10 | 4.243649e-09 | 1.695734e-10
140.0798 | 9.33023e-09 | 1.270645e-09 | 2.714818e-09 | 7.353e-09 | 1.9565e-10 | 4.89125e-10 | 4.173779e-09 | 5.086544e-10
139.9476 | 8.444419e-09 | 1.46627e-09 | 2.49735e-09 | 7.165692e-09 | 2.933026e-10 | 1.956362e-10 | 4.236209e-09 | 5.086707e-10
140.2121 | 8.664599e-09 | 1.56415e-09 | 2.388806e-09 | 7.167648e-09 | 2.936475e-10 | 3.913139e-10 | 4.251095e-09 | 1.695572e-10
140.2121 | 9.106809e-09 | 1.3685e-09 | 2.280116e-09 | 7.074478e-09 | 2.936475e-10 | 2.934889e-10 | 4.390075e-09 | 3.390982e-10
140.0798 | 8.66568e-09 | 1.368475e-09 | 2.280038e-09 | 6.98033e-09 | 4.89125e-10 | 3.913e-10 | 4.103899e-09 | 3.391144e-10
140.3443 | 9.10573e-09 | 1.270694e-09 | 2.714974e-09 | 7.075456e-09 | 3.91645e-10 | 1.956777e-10 | 4.258535e-09 | 3.39082e-10
140.0798 | 8.888e-09 | 1.270645e-09 | 2.606118e-09 | 6.70186e-09 | 3.913e-10 | 4.89125e-10 | 4.103899e-09 | 3.391144e-10
140.0798 | 8.66568e-09 | 1.564125e-09 | 2.714818e-09 | 7.16667e-09 | 1.9565e-10 | 4.89125e-10 | 4.173779e-09 | 3.391144e-10
140.2121 | 8.886919e-09 | 1.46632e-09 | 2.280116e-09 | 7.074478e-09 | 2.936475e-10 | 4.891389e-10 | 4.181225e-09 | 3.390982e-10
140.4765 | 8.662441e-09 | 1.368549e-09 | 2.497662e-09 | 6.983264e-09 | 3.918174e-10 | 3.913415e-10 | 4.126225e-09 | 5.086058e-10
140.6087 | 9.103571e-09 | 1.172923e-09 | 2.49774e-09 | 7.914882e-09 | 3.919898e-10 | 8.794054e-10 | 4.343295e-09 | 6.781306e-10
141.1376 | 8.657043e-09 | 1.368672e-09 | 3.583791e-09 | 8.664134e-09 | 4.905046e-10 | 1.368581e-09 | 4.442931e-09 | 1.186684e-09
141.931 | 9.537435e-09 | 1.954689e-09 | 4.453818e-09 | 7.924662e-09 | 6.861144e-10 | 2.248014e-09 | 4.626562e-09 | 1.862886e-09
143.2532 | 9.304319e-09 | 2.052765e-09 | 4.345907e-09 | 8.586611e-09 | 4.932638e-10 | 1.466632e-09 | 5.120224e-09 | 1.016888e-09
144.84 | 8.182153e-09 | 1.85741e-09 | 3.912061e-09 | 8.039347e-09 | 5.931583e-10 | 1.564619e-09 | 4.930027e-09 | 6.776115e-10
147.8812 | 8.824302e-09 | 1.859045e-09 | 4.348631e-09 | 8.620839e-09 | 4.992997e-10 | 2.932337e-09 | 5.310802e-09 | 8.467795e-10
151.319 | 8.351572e-09 | 2.054264e-09 | 5.653785e-09 | 8.366776e-09 | 6.983583e-10 | 2.738127e-09 | 5.852887e-09 | 8.463578e-10
155.4181 | 8.762763e-09 | 2.250677e-09 | 8.587368e-09 | 7.931253e-09 | 7.037044e-10 | 2.445076e-09 | 5.944599e-09 | 8.45855e-10
160.3104 | 9.387368e-09 | 1.763536e-09 | 1.336805e-08 | 7.782126e-09 | 5.1551e-10 | 1.956469e-09 | 6.358911e-09 | 1.184332e-09
165.0706 | 8.681521e-09 | 1.861171e-09 | 1.684545e-08 | 7.631003e-09 | 6.195433e-10 | 1.664567e-09 | 6.208329e-09 | 1.014212e-09
169.5663 | 8.202584e-09 | 1.667427e-09 | 1.50027e-08 | 7.571083e-09 | 6.254066e-10 | 1.567208e-09 | 6.391461e-09 | 6.745785e-10
174.0619 | 8.830428e-09 | 1.863913e-09 | 1.033624e-08 | 7.418003e-09 | 5.334448e-10 | 1.176379e-09 | 6.504717e-09 | 1.013109e-09
178.1609 | 8.577069e-09 | 1.571205e-09 | 6.646647e-09 | 7.168809e-09 | 5.387908e-10 | 1.176808e-09 | 6.525784e-09 | 1.182142e-09
181.2021 | 7.662918e-09 | 1.76742e-09 | 4.368248e-09 | 7.377642e-09 | 5.427571e-10 | 8.836568e-10 | 6.906558e-09 | 8.426922e-10
183.9789 | 8.084906e-09 | 1.670106e-09 | 3.391623e-09 | 7.49135e-09 | 5.463786e-10 | 1.079598e-09 | 6.992963e-09 | 1.011893e-09
186.6234 | 7.618654e-09 | 1.768428e-09 | 3.719269e-09 | 7.139258e-09 | 4.520026e-10 | 1.275525e-09 | 7.002812e-09 | 1.181104e-09
188.739 | 8.71059e-09 | 1.865571e-09 | 3.286925e-09 | 6.968576e-09 | 3.569368e-10 | 1.373566e-09 | 7.190975e-09 | 8.417677e-10
190.5902 | 8.030925e-09 | 1.769165e-09 | 3.504215e-09 | 7.353907e-09 | 6.528262e-10 | 1.17811e-09 | 7.434908e-09 | 1.180618e-09
192.0447 | 8.019049e-09 | 1.769436e-09 | 3.288871e-09 | 7.364665e-09 | 5.568981e-10 | 1.276092e-09 | 7.377016e-09 | 1.010903e-09
193.7636 | 8.447244e-09 | 1.769755e-09 | 3.289883e-09 | 7.470548e-09 | 5.591399e-10 | 1.471922e-09 | 7.264903e-09 | 1.517448e-09
195.2181 | 8.880028e-09 | 1.770026e-09 | 3.289559e-09 | 7.109665e-09 | 6.588619e-10 | 1.667725e-09 | 7.625491e-09 | 1.18005e-09
196.6726 | 8.203602e-09 | 1.770296e-09 | 3.399096e-09 | 7.585233e-09 | 5.629339e-10 | 1.960277e-09 | 7.707348e-09 | 1.686632e-09
198.2593 | 8.412967e-09 | 2.160811e-09 | 3.40003e-09 | 7.783298e-09 | 8.574033e-10 | 2.253913e-09 | 8.285765e-09 | 2.025517e-09
199.7138 | 8.620981e-09 | 2.258912e-09 | 3.184706e-09 | 7.514556e-09 | 8.593003e-10 | 3.133416e-09 | 8.297753e-09 | 2.364428e-09
201.565 | 8.383546e-09 | 2.650556e-09 | 3.619366e-09 | 7.994077e-09 | 1.057365e-09 | 4.599909e-09 | 8.890296e-09 | 3.888201e-09
203.1517 | 8.150701e-09 | 3.138901e-09 | 3.729e-09 | 8.750133e-09 | 1.548559e-09 | 6.652256e-09 | 9.817333e-09 | 5.074787e-09
205.1351 | 8.576716e-09 | 4.605569e-09 | 4.056248e-09 | 8.764802e-09 | 2.039196e-09 | 9.486163e-09 | 1.076668e-08 | 8.631173e-09
207.2507 | 8.559443e-09 | 5.094013e-09 | 4.491083e-09 | 9.617919e-09 | 2.628905e-09 | 1.437333e-08 | 1.277078e-08 | 1.218753e-08
209.763 | 7.65206e-09 | 7.53795e-09 | 5.036032e-09 | 1.093978e-08 | 3.707182e-09 | 2.15073e-08 | 1.528487e-08 | 1.896133e-08
212.0109 | 8.078366e-09 | 9.884028e-09 | 6.014406e-09 | 1.207331e-08 | 4.882933e-09 | 2.825093e-08 | 1.869248e-08 | 2.505905e-08
214.7876 | 8.055694e-09 | 1.164321e-08 | 6.88441e-09 | 1.339724e-08 | 5.961555e-09 | 3.323492e-08 | 2.219965e-08 | 2.946111e-08
217.4321 | 8.698652e-09 | 1.350131e-08 | 7.538137e-09 | 1.41611e-08 | 5.867184e-09 | 3.43102e-08 | 2.444238e-08 | 2.996949e-08
220.2089 | 8.23375e-09 | 1.311052e-08 | 7.648452e-09 | 1.455334e-08 | 5.283855e-09 | 2.932679e-08 | 2.599465e-08 | 2.471884e-08
222.9856 | 8.653308e-09 | 1.223164e-08 | 6.673037e-09 | 1.438847e-08 | 4.505947e-09 | 2.297498e-08 | 2.545292e-08 | 1.86206e-08
225.4979 | 7.745905e-09 | 1.125501e-08 | 6.348436e-09 | 1.403446e-08 | 3.825523e-09 | 1.769805e-08 | 2.475661e-08 | 1.38789e-08
228.1424 | 8.611203e-09 | 9.887027e-09 | 6.241292e-09 | 1.321641e-08 | 2.656152e-09 | 1.290922e-08 | 2.302114e-08 | 1.049147e-08
230.5225 | 7.70488e-09 | 8.128759e-09 | 5.048254e-09 | 1.267512e-08 | 2.561426e-09 | 9.586652e-09 | 2.182819e-08 | 7.441269e-09
233.167 | 7.683287e-09 | 7.640131e-09 | 5.267201e-09 | 1.260248e-08 | 1.881175e-09 | 6.948869e-09 | 2.079071e-08 | 5.747405e-09
235.2827 | 7.666013e-09 | 6.467694e-09 | 4.833666e-09 | 1.205912e-08 | 1.492635e-09 | 4.896921e-09 | 1.979248e-08 | 4.053595e-09
237.6627 | 8.08881e-09 | 5.490967e-09 | 4.726377e-09 | 1.161193e-08 | 1.300089e-09 | 4.11457e-09 | 1.874013e-08 | 3.375143e-09
239.5139 | 8.296015e-09 | 5.100011e-09 | 4.293877e-09 | 1.143932e-08 | 1.106858e-09 | 3.528884e-09 | 1.765721e-08 | 2.698626e-09
242.1584 | 7.832213e-09 | 5.003752e-09 | 3.860654e-09 | 1.043508e-08 | 1.208132e-09 | 2.942211e-09 | 1.710804e-08 | 2.359222e-09
244.0096 | 7.372438e-09 | 4.417147e-09 | 4.187834e-09 | 1.06341e-08 | 1.112721e-09 | 2.650005e-09 | 1.707322e-08 | 2.019905e-09
246.2574 | 7.576405e-09 | 4.319735e-09 | 3.863067e-09 | 1.065167e-08 | 9.200029e-10 | 2.45459e-09 | 1.566403e-08 | 1.850089e-09
248.373 | 8.001361e-09 | 4.124478e-09 | 3.864313e-09 | 1.020156e-08 | 1.118412e-09 | 2.454812e-09 | 1.578309e-08 | 1.34121e-09
250.3564 | 7.765277e-09 | 3.832447e-09 | 3.86548e-09 | 9.843561e-09 | 9.253488e-10 | 2.259369e-09 | 1.5196e-08 | 1.173286e-09
252.3398 | 8.191292e-09 | 3.734995e-09 | 3.540568e-09 | 9.76507e-09 | 7.333606e-10 | 2.063927e-09 | 1.488912e-08 | 1.679803e-09
254.8521 | 7.72857e-09 | 3.637632e-09 | 3.759437e-09 | 1.015632e-08 | 9.312122e-10 | 1.86854e-09 | 1.489072e-08 | 1.509955e-09
256.7033 | 8.378005e-09 | 3.540157e-09 | 3.651827e-09 | 9.425692e-09 | 8.368765e-10 | 1.966564e-09 | 1.478534e-08 | 1.340188e-09
258.8189 | 8.360731e-09 | 3.44272e-09 | 3.761772e-09 | 9.72085e-09 | 1.034211e-09 | 1.966786e-09 | 1.497426e-08 | 1.679008e-09
261.4634 | 7.452249e-09 | 3.247561e-09 | 3.545939e-09 | 9.554068e-09 | 9.398347e-10 | 1.869233e-09 | 1.456487e-08 | 1.341474e-09
263.4468 | 8.767604e-09 | 3.15011e-09 | 3.329727e-09 | 9.568738e-09 | 8.445965e-10 | 1.77269e-09 | 1.453671e-08 | 1.508901e-09
265.9591 | 8.302432e-09 | 3.150577e-09 | 3.765976e-09 | 8.841979e-09 | 8.48948e-10 | 1.869704e-09 | 1.439938e-08 | 1.339053e-09
268.207 | 9.173408e-09 | 3.053165e-09 | 3.658599e-09 | 9.231284e-09 | 7.540548e-10 | 1.772119e-09 | 1.424641e-08 | 1.340647e-09
270.7193 | 8.263565e-09 | 2.956882e-09 | 3.660078e-09 | 9.343025e-09 | 8.551563e-10 | 1.577802e-09 | 1.431792e-08 | 1.338469e-09
272.7027 | 9.5813e-09 | 2.859431e-09 | 3.336356e-09 | 9.450865e-09 | 7.599181e-10 | 1.77259e-09 | 1.428979e-08 | 1.507765e-09
275.215 | 9.338488e-09 | 2.468598e-09 | 3.554035e-09 | 9.469446e-09 | 7.631947e-10 | 1.480453e-09 | 1.422233e-08 | 1.339787e-09
277.3306 | 9.543514e-09 | 2.958111e-09 | 3.555281e-09 | 8.832923e-09 | 7.659539e-10 | 1.578494e-09 | 1.434139e-08 | 1.507198e-09
279.9751 | 9.966622e-09 | 2.567303e-09 | 3.231957e-09 | 9.131982e-09 | 7.694028e-10 | 1.480951e-09 | 1.414085e-08 | 1.169653e-09
282.0907 | 9.727048e-09 | 2.469876e-09 | 3.449383e-09 | 9.054459e-09 | 8.69987e-10 | 1.383343e-09 | 1.439967e-08 | 1.169394e-09
284.0741 | 9.710854e-09 | 2.568065e-09 | 3.450551e-09 | 8.697488e-09 | 8.725738e-10 | 1.481381e-09 | 1.416191e-08 | 1.16915e-09
286.4542 | 1.035592e-08 | 2.568508e-09 | 3.235772e-09 | 8.993561e-09 | 7.77853e-10 | 1.18815e-09 | 1.443561e-08 | 1.168859e-09
288.702 | 9.895367e-09 | 2.568925e-09 | 3.237095e-09 | 8.731716e-09 | 7.807846e-10 | 1.286215e-09 | 1.463199e-08 | 8.295058e-10
291.3465 | 1.031597e-08 | 2.667247e-09 | 3.238652e-09 | 9.029745e-09 | 7.842335e-10 | 1.286492e-09 | 1.44322e-08 | 1.168258e-09
293.4622 | 1.09657e-08 | 2.47199e-09 | 3.348578e-09 | 8.860093e-09 | 6.891679e-10 | 1.188884e-09 | 1.44814e-08 | 8.289219e-10
295.3133 | 1.095059e-08 | 2.374505e-09 | 3.348487e-09 | 8.594284e-09 | 7.894071e-10 | 1.286908e-09 | 1.42362e-08 | 9.982358e-10
297.6934 | 1.115345e-08 | 2.570597e-09 | 3.133689e-09 | 8.891387e-09 | 6.946862e-10 | 1.189327e-09 | 1.444003e-08 | 8.284028e-10
299.9412 | 1.09128e-08 | 2.473195e-09 | 3.352392e-09 | 8.721672e-09 | 7.954428e-10 | 1.091742e-09 | 1.463641e-08 | 9.976681e-10
302.3213 | 1.178267e-08 | 2.082337e-09 | 3.136413e-09 | 8.459775e-09 | 7.00722e-10 | 9.941668e-10 | 1.46306e-08 | 9.973762e-10
304.3047 | 1.176647e-08 | 2.082706e-09 | 3.137581e-09 | 8.753945e-09 | 8.989588e-10 | 1.092199e-09 | 1.45326e-08 | 9.971329e-10
306.6848 | 1.219174e-08 | 2.083149e-09 | 3.138982e-09 | 8.771548e-09 | 7.064129e-10 | 1.190269e-09 | 1.466655e-08 | 9.968409e-10
309.0649 | 1.28368e-08 | 1.985761e-09 | 3.031693e-09 | 8.695991e-09 | 7.095171e-10 | 1.190518e-09 | 1.48005e-08 | 9.96549e-10
311.0482 | 1.237601e-08 | 2.18178e-09 | 3.250251e-09 | 8.89699e-09 | 8.099287e-10 | 1.092906e-09 | 1.491212e-08 | 9.963057e-10
313.5605 | 1.32448e-08 | 2.084427e-09 | 3.36041e-09 | 8.449741e-09 | 8.132053e-10 | 9.953439e-10 | 1.519326e-08 | 8.264565e-10
315.6762 | 1.233822e-08 | 1.98699e-09 | 3.252975e-09 | 8.744889e-09 | 7.181396e-10 | 1.09339e-09 | 1.496371e-08 | 9.95738e-10
318.0562 | 1.276339e-08 | 1.987433e-09 | 3.361877e-09 | 8.669321e-09 | 8.190686e-10 | 9.958147e-10 | 1.495791e-08 | 6.563641e-10
320.3041 | 1.274504e-08 | 2.085681e-09 | 3.2557e-09 | 8.779117e-09 | 7.241753e-10 | 9.960501e-10 | 1.515429e-08 | 8.256293e-10
322.5519 | 1.317138e-08 | 1.891518e-09 | 3.148323e-09 | 8.516242e-09 | 8.249319e-10 | 8.984605e-10 | 1.514104e-08 | 8.253536e-10
324.5353 | 1.359989e-08 | 1.891887e-09 | 3.149491e-09 | 8.158241e-09 | 7.296937e-10 | 8.986683e-10 | 1.525266e-08 | 6.555693e-10
326.9154 | 1.224646e-08 | 1.79451e-09 | 3.042202e-09 | 8.734844e-09 | 6.349729e-10 | 8.989175e-10 | 1.524686e-08 | 8.248183e-10
329.4277 | 1.267054e-08 | 1.891727e-09 | 3.261071e-09 | 8.660255e-09 | 8.338994e-10 | 9.970057e-10 | 1.5528e-08 | 9.940512e-10
331.4111 | 1.154515e-08 | 1.893165e-09 | 3.153539e-09 | 8.209095e-09 | 6.408362e-10 | 8.015634e-10 | 1.57095e-08 | 8.242669e-10
333.7912 | 1.197042e-08 | 1.893608e-09 | 3.26364e-09 | 8.506198e-09 | 6.439403e-10 | 9.974626e-10 | 1.549407e-08 | 8.239749e-10
336.039 | 1.283896e-08 | 1.892956e-09 | 3.372463e-09 | 8.429653e-09 | 6.468719e-10 | 8.998731e-10 | 1.569046e-08 | 8.236992e-10
338.4191 | 1.281953e-08 | 1.698818e-09 | 2.831585e-09 | 8.633596e-09 | 6.499761e-10 | 9.001223e-10 | 1.596416e-08 | 9.929483e-10
340.6669 | 1.191428e-08 | 1.699236e-09 | 3.158988e-09 | 8.557051e-09 | 7.507327e-10 | 9.981827e-10 | 1.609066e-08 | 8.231315e-10
342.9148 | 1.211822e-08 | 1.895304e-09 | 3.377691e-09 | 8.573677e-09 | 7.536644e-10 | 7.049432e-10 | 1.614729e-08 | 6.533148e-10
345.427 | 1.143071e-08 | 1.700121e-09 | 3.16179e-09 | 8.685427e-09 | 5.612909e-10 | 7.062813e-10 | 1.62188e-08 | 8.225476e-10
347.4104 | 1.141452e-08 | 1.60267e-09 | 3.380338e-09 | 8.328446e-09 | 7.595276e-10 | 8.03239e-10 | 1.660992e-08 | 6.527633e-10
349.6583 | 1.117386e-08 | 1.700908e-09 | 3.164281e-09 | 8.809882e-09 | 7.624594e-10 | 9.012994e-10 | 1.631718e-08 | 6.524876e-10
351.7739 | 1.071189e-08 | 1.505651e-09 | 3.056837e-09 | 8.546029e-09 | 8.630436e-10 | 7.05871e-10 | 1.692537e-08 | 6.522281e-10
353.8895 | 1.069461e-08 | 1.603874e-09 | 3.058082e-09 | 8.468506e-09 | 6.701527e-10 | 8.039176e-10 | 1.690468e-08 | 4.824276e-10
356.4018 | 1.13411e-08 | 1.799992e-09 | 3.059561e-09 | 8.766597e-09 | 7.712543e-10 | 7.074307e-10 | 1.69762e-08 | 6.516604e-10
358.5174 | 1.087923e-08 | 1.897135e-09 | 2.952107e-09 | 8.224264e-09 | 5.783635e-10 | 9.022273e-10 | 1.730488e-08 | 4.818599e-10
361.0297 | 1.108102e-08 | 1.605202e-09 | 2.953586e-09 | 8.521315e-09 | 5.816401e-10 | 7.068404e-10 | 1.730652e-08 | 8.206337e-10
363.1453 | 1.017444e-08 | 1.605595e-09 | 2.954831e-09 | 8.909632e-09 | 6.822242e-10 | 9.027119e-10 | 1.777419e-08 | 6.508332e-10
366.0543 | 1.081769e-08 | 1.606136e-09 | 3.065244e-09 | 9.117487e-09 | 6.860182e-10 | 7.073666e-10 | 1.793791e-08 | 6.504764e-10
367.7733 | 9.691954e-09 | 1.802106e-09 | 2.740166e-09 | 9.037031e-09 | 7.860851e-10 | 9.031966e-10 | 1.810453e-08 | 6.502655e-10
370.0211 | 1.01183e-08 | 1.509043e-09 | 3.176269e-09 | 8.774156e-09 | 6.911917e-10 | 7.077821e-10 | 1.809128e-08 | 8.195308e-10
372.269 | 1.076695e-08 | 1.509461e-09 | 3.068903e-09 | 8.790781e-09 | 7.919485e-10 | 8.058425e-10 | 1.842741e-08 | 4.801731e-10
374.2523 | 1.075075e-08 | 1.50983e-09 | 3.07007e-09 | 8.71228e-09 | 6.967101e-10 | 8.060502e-10 | 1.832941e-08 | 4.799298e-10
376.8969 | 1.095146e-08 | 1.803802e-09 | 2.962927e-09 | 8.26703e-09 | 6.023342e-10 | 7.095772e-10 | 1.833926e-08 | 8.186874e-10
378.8803 | 9.601266e-09 | 1.60852e-09 | 3.072795e-09 | 8.560179e-09 | 6.04921e-10 | 8.065349e-10 | 1.872962e-08 | 4.793621e-10
380.9959 | 1.025099e-08 | 1.511084e-09 | 3.18273e-09 | 8.948496e-09 | 8.033302e-10 | 7.100065e-10 | 1.829044e-08 | 6.486436e-10
383.6404 | 9.5624e-09 | 1.413755e-09 | 3.075597e-09 | 8.503245e-09 | 7.089542e-10 | 8.070334e-10 | 1.892763e-08 | 6.483192e-10
385.8883 | 9.988746e-09 | 1.414173e-09 | 2.859531e-09 | 9.07784e-09 | 8.097109e-10 | 8.072688e-10 | 1.870553e-08 | 8.175845e-10
387.8716 | 9.085652e-09 | 1.316712e-09 | 3.186778e-09 | 8.906179e-09 | 7.144725e-10 | 8.074766e-10 | 1.86774e-08 | 6.478002e-10
390.3839 | 9.28744e-09 | 1.415009e-09 | 2.753477e-09 | 8.64526e-09 | 8.155741e-10 | 8.077397e-10 | 1.853929e-08 | 6.47492e-10
392.4996 | 9.934765e-09 | 1.415402e-09 | 2.754723e-09 | 9.126738e-09 | 6.226834e-10 | 6.133863e-10 | 1.886798e-08 | 4.776915e-10
394.8796 | 9.028432e-09 | 1.415845e-09 | 2.756124e-09 | 8.95801e-09 | 7.236124e-10 | 8.082105e-10 | 1.90718e-08 | 6.469406e-10
396.9953 | 8.566458e-09 | 1.220588e-09 | 2.86607e-09 | 9.346328e-09 | 7.263718e-10 | 8.084321e-10 | 1.88415e-08 | 4.7714e-10
399.5076 | 9.655245e-09 | 1.514525e-09 | 3.193629e-09 | 9.551239e-09 | 7.296483e-10 | 6.141202e-10 | 1.898366e-08 | 4.768319e-10
401.491 | 9.196751e-09 | 1.514894e-09 | 3.086106e-09 | 9.006909e-09 | 8.300601e-10 | 6.143279e-10 | 1.902541e-08 | 6.461296e-10
404.0032 | 8.509239e-09 | 1.515361e-09 | 2.652805e-09 | 9.211819e-09 | 7.355115e-10 | 8.09166e-10 | 1.930576e-08 | 4.762804e-10
406.1189 | 8.269664e-09 | 1.320104e-09 | 2.871441e-09 | 9.693307e-09 | 6.404458e-10 | 6.148126e-10 | 1.928586e-08 | 4.760209e-10
408.3667 | 8.473611e-09 | 1.516172e-09 | 2.981454e-09 | 9.709932e-09 | 8.390274e-10 | 7.11798e-10 | 1.934248e-08 | 6.452862e-10
410.879 | 8.897798e-09 | 1.516639e-09 | 3.417703e-09 | 9.913813e-09 | 9.40129e-10 | 7.120612e-10 | 1.962362e-08 | 6.44978e-10
413.2591 | 9.100665e-09 | 1.614912e-09 | 2.658254e-09 | 1.021093e-08 | 7.475832e-10 | 6.155604e-10 | 1.954795e-08 | 4.75145e-10
415.9036 | 8.412072e-09 | 1.419754e-09 | 2.877201e-09 | 1.023048e-08 | 7.510321e-10 | 6.158374e-10 | 1.955703e-08 | 3.052807e-10
418.0192 | 8.172499e-09 | 1.420147e-09 | 2.769747e-09 | 1.015296e-08 | 7.537913e-10 | 6.16059e-10 | 1.988571e-08 | 8.136431e-10
420.6638 | 7.706256e-09 | 1.420638e-09 | 2.880004e-09 | 9.986182e-09 | 6.594154e-10 | 5.185109e-10 | 1.996468e-08 | 6.437777e-10
423.176 | 7.908094e-09 | 1.225456e-09 | 2.772783e-09 | 1.04706e-08 | 6.626919e-10 | 8.11174e-10 | 2.010606e-08 | 6.434696e-10
424.895 | 8.561058e-09 | 1.519245e-09 | 2.773795e-09 | 1.085599e-08 | 7.627588e-10 | 6.167791e-10 | 1.985343e-08 | 8.127997e-10
427.0106 | 7.654434e-09 | 1.226168e-09 | 2.88374e-09 | 1.068529e-08 | 6.67693e-10 | 8.115756e-10 | 2.039174e-08 | 4.734582e-10
429.1262 | 8.081811e-09 | 1.128737e-09 | 2.450206e-09 | 1.107259e-08 | 7.682772e-10 | 5.193972e-10 | 2.02313e-08 | 6.427397e-10
431.1096 | 8.952516e-09 | 1.42258e-09 | 2.777453e-09 | 1.062245e-08 | 8.68689e-10 | 8.120049e-10 | 2.020318e-08 | 6.424964e-10
433.2252 | 7.381373e-09 | 1.520794e-09 | 2.887399e-09 | 1.082443e-08 | 7.736232e-10 | 5.198265e-10 | 2.039212e-08 | 8.117779e-10
435.2086 | 8.254448e-09 | 1.325513e-09 | 2.671176e-09 | 1.121074e-08 | 7.762099e-10 | 6.178592e-10 | 2.043386e-08 | 8.115346e-10
437.3242 | 7.570224e-09 | 1.325906e-09 | 2.889812e-09 | 1.178538e-08 | 7.789691e-10 | 6.180808e-10 | 2.048305e-08 | 4.721931e-10
439.4398 | 8.219901e-09 | 1.619779e-09 | 3.108447e-09 | 1.16147e-08 | 5.860783e-10 | 8.128774e-10 | 2.088162e-08 | 4.719336e-10
442.0844 | 8.643008e-09 | 1.424621e-09 | 2.783914e-09 | 1.182059e-08 | 7.851774e-10 | 7.153293e-10 | 2.096057e-08 | 6.411502e-10
444.4644 | 7.289605e-09 | 1.425063e-09 | 2.676626e-09 | 1.15587e-08 | 6.904564e-10 | 7.166536e-10 | 2.081502e-08 | 4.713173e-10
446.7123 | 7.048911e-09 | 1.425481e-09 | 2.786639e-09 | 1.204111e-08 | 6.933882e-10 | 7.15814e-10 | 2.10114e-08 | 4.710415e-10
448.9601 | 7.252898e-09 | 1.328069e-09 | 2.896662e-09 | 1.224306e-08 | 7.941448e-10 | 5.214744e-10 | 2.106803e-08 | 6.403068e-10
451.208 | 7.679214e-09 | 1.426317e-09 | 2.463206e-09 | 1.207436e-08 | 8.949015e-10 | 8.141099e-10 | 2.105556e-08 | 6.400311e-10
453.7203 | 6.991691e-09 | 1.133309e-09 | 2.682075e-09 | 1.218608e-08 | 7.025281e-10 | 7.17623e-10 | 2.126682e-08 | 8.092639e-10
455.9681 | 7.195678e-09 | 1.329372e-09 | 2.792088e-09 | 1.210956e-08 | 8.032847e-10 | 6.200334e-10 | 2.139256e-08 | 6.394472e-10
457.9515 | 8.291154e-09 | 1.329741e-09 | 2.901956e-09 | 1.230956e-08 | 1.001521e-09 | 7.169911e-10 | 2.17138e-08 | 6.392039e-10
460.3316 | 7.16005e-09 | 1.232363e-09 | 2.903357e-09 | 1.25135e-08 | 8.089756e-10 | 7.183154e-10 | 2.149914e-08 | 6.389119e-10
462.5794 | 7.586367e-09 | 1.330601e-09 | 2.79598e-09 | 1.253012e-08 | 8.119072e-10 | 8.153008e-10 | 2.176539e-08 | 4.690952e-10
464.8273 | 6.678683e-09 | 1.331019e-09 | 2.906004e-09 | 1.273305e-08 | 7.170139e-10 | 6.209612e-10 | 2.196101e-08 | 8.079015e-10
466.9429 | 7.328389e-09 | 1.233592e-09 | 3.124639e-09 | 1.256239e-08 | 8.175981e-10 | 5.233578e-10 | 2.208008e-08 | 4.685599e-10
469.0585 | 7.533465e-09 | 1.331806e-09 | 2.799795e-09 | 1.229952e-08 | 8.203573e-10 | 7.181544e-10 | 2.212927e-08 | 4.683004e-10
471.4386 | 7.291682e-09 | 1.136603e-09 | 2.801196e-09 | 1.268884e-08 | 8.234614e-10 | 6.216536e-10 | 2.219411e-08 | 4.680085e-10
473.5542 | 7.052088e-09 | 1.136996e-09 | 2.693751e-09 | 1.279759e-08 | 6.305706e-10 | 7.197002e-10 | 2.25919e-08 | 4.67749e-10
475.8021 | 7.033734e-09 | 1.235239e-09 | 2.912465e-09 | 1.300052e-08 | 7.313274e-10 | 5.242856e-10 | 2.243968e-08 | 6.370142e-10
478.3144 | 7.235541e-09 | 1.235706e-09 | 2.805244e-09 | 1.26465e-08 | 8.324289e-10 | 8.169487e-10 | 2.251119e-08 | 6.367061e-10
480.43 | 7.440618e-09 | 1.43175e-09 | 2.915189e-09 | 1.238362e-08 | 8.351881e-10 | 6.225953e-10 | 2.256038e-08 | 6.364466e-10
482.6778 | 6.310595e-09 | 1.334338e-09 | 2.699123e-09 | 1.249244e-08 | 8.381197e-10 | 7.206557e-10 | 2.289651e-08 | 4.666298e-10
485.1901 | 7.179402e-09 | 1.432635e-09 | 3.026682e-09 | 1.260415e-08 | 8.413963e-10 | 6.230939e-10 | 2.282827e-08 | 4.663217e-10
487.3057 | 7.384478e-09 | 1.433028e-09 | 2.810537e-09 | 1.206189e-08 | 8.441555e-10 | 8.189654e-10 | 2.322607e-08 | 6.356031e-10
489.818 | 6.696955e-09 | 1.237845e-09 | 2.594626e-09 | 1.245306e-08 | 8.47432e-10 | 8.181535e-10 | 2.31586e-08 | 2.96214e-10
491.9336 | 6.235021e-09 | 1.433888e-09 | 2.813262e-09 | 1.181662e-08 | 8.501912e-10 | 7.205501e-10 | 2.327766e-08 | 6.350355e-10
494.1815 | 6.439007e-09 | 1.238656e-09 | 3.140675e-09 | 1.16469e-08 | 8.53123e-10 | 7.218605e-10 | 2.354392e-08 | 6.347597e-10
496.2971 | 7.088714e-09 | 1.434699e-09 | 3.03322e-09 | 1.156939e-08 | 8.558822e-10 | 9.166571e-10 | 2.345336e-08 | 4.649592e-10
498.9416 | 7.289471e-09 | 1.435191e-09 | 2.926087e-09 | 1.140364e-08 | 8.593311e-10 | 8.201841e-10 | 2.374194e-08 | 6.341758e-10
500.925 | 6.606267e-09 | 1.23991e-09 | 2.818555e-09 | 1.123197e-08 | 7.640929e-10 | 7.225668e-10 | 2.371381e-08 | 6.339325e-10
503.1729 | 7.254923e-09 | 1.240328e-09 | 2.711188e-09 | 1.143493e-08 | 7.670246e-10 | 6.249772e-10 | 2.398007e-08 | 8.031978e-10
505.5529 | 6.790821e-09 | 1.33859e-09 | 2.82128e-09 | 1.042872e-08 | 8.679537e-10 | 7.230515e-10 | 2.397427e-08 | 4.638239e-10
507.8008 | 7.217137e-09 | 1.339008e-09 | 2.713913e-09 | 1.100333e-08 | 9.687104e-10 | 7.232869e-10 | 2.417065e-08 | 6.330891e-10
509.7842 | 6.311612e-09 | 1.437207e-09 | 3.041161e-09 | 1.083166e-08 | 8.734722e-10 | 6.256696e-10 | 2.428227e-08 | 4.633048e-10
512.2965 | 6.513419e-09 | 1.242024e-09 | 2.82525e-09 | 1.04786e-08 | 7.789237e-10 | 6.259327e-10 | 2.449354e-08 | 4.629967e-10
514.5443 | 6.050406e-09 | 1.340262e-09 | 3.043963e-09 | 1.068053e-08 | 8.796803e-10 | 6.261682e-10 | 2.448029e-08 | 4.627209e-10
517.3211 | 6.472394e-09 | 1.047308e-09 | 2.828208e-09 | 1.032942e-08 | 7.854769e-10 | 7.24284e-10 | 2.456669e-08 | 4.623803e-10
519.04 | 7.125369e-09 | 1.341098e-09 | 3.15531e-09 | 1.015581e-08 | 8.855437e-10 | 8.21214e-10 | 2.480317e-08 | 2.926295e-10
521.4201 | 6.661266e-09 | 1.145895e-09 | 2.830621e-09 | 9.893909e-09 | 6.929978e-10 | 5.290633e-10 | 2.479737e-08 | 4.618775e-10
523.4035 | 6.200411e-09 | 1.341909e-09 | 2.831789e-09 | 1.056075e-08 | 8.912346e-10 | 6.27096e-10 | 2.504874e-08 | 2.920942e-10
525.6513 | 6.404378e-09 | 1.342327e-09 | 2.833112e-09 | 1.04842e-08 | 7.963412e-10 | 5.295064e-10 | 2.489575e-08 | 4.613585e-10
527.8991 | 6.163705e-09 | 1.1471e-09 | 3.160525e-09 | 1.0035e-08 | 7.992728e-10 | 7.253918e-10 | 2.5162e-08 | 8.001648e-10
530.0148 | 6.59109e-09 | 1.343138e-09 | 3.053071e-09 | 1.023698e-08 | 8.998571e-10 | 7.245384e-10 | 2.535095e-08 | 4.608233e-10
532.6593 | 6.124838e-09 | 1.24581e-09 | 3.054628e-09 | 1.034971e-08 | 1.001131e-09 | 6.280654e-10 | 2.556965e-08 | 2.909589e-10
534.9071 | 6.551145e-09 | 1.344047e-09 | 2.947261e-09 | 9.90049e-09 | 7.105877e-10 | 6.283008e-10 | 2.562628e-08 | 4.602231e-10
537.155 | 6.532791e-09 | 1.442295e-09 | 2.839884e-09 | 1.001029e-08 | 8.113444e-10 | 4.328862e-10 | 2.582266e-08 | 4.599474e-10
539.4029 | 6.514437e-09 | 1.442713e-09 | 2.732518e-09 | 1.021324e-08 | 8.142762e-10 | 7.265966e-10 | 2.608892e-08 | 2.901317e-10
541.5185 | 6.941833e-09 | 1.345277e-09 | 2.733763e-09 | 9.856218e-09 | 8.170354e-10 | 6.289932e-10 | 2.606823e-08 | 6.289532e-10
543.6341 | 5.81289e-09 | 1.24785e-09 | 3.278479e-09 | 1.024454e-08 | 1.015445e-09 | 6.292148e-10 | 2.604755e-08 | 4.591527e-10
546.1464 | 6.237037e-09 | 1.346137e-09 | 2.845178e-09 | 1.016996e-08 | 1.018721e-09 | 5.316529e-10 | 2.625882e-08 | 2.893045e-10
548.262 | 6.219763e-09 | 1.24871e-09 | 3.063813e-09 | 9.812933e-09 | 8.258303e-10 | 6.296995e-10 | 2.6308e-08 | 4.58585e-10
550.6421 | 5.97801e-09 | 1.444803e-09 | 2.847824e-09 | 1.001687e-08 | 1.024584e-09 | 6.299487e-10 | 2.651183e-08 | 7.97375e-10
552.7577 | 5.738396e-09 | 1.347366e-09 | 3.06646e-09 | 1.049835e-08 | 1.027344e-09 | 8.247453e-10 | 2.663089e-08 | 6.275745e-10
555.27 | 5.495563e-09 | 1.250013e-09 | 3.067939e-09 | 1.014426e-08 | 7.371452e-10 | 6.304334e-10 | 2.663253e-08 | 4.577253e-10
557.5178 | 6.14419e-09 | 1.152606e-09 | 3.069262e-09 | 9.88241e-09 | 9.357268e-10 | 6.306688e-10 | 2.689878e-08 | 4.574496e-10
559.6334 | 5.462366e-09 | 1.446474e-09 | 2.744428e-09 | 1.017654e-08 | 9.38486e-10 | 6.308904e-10 | 2.71576e-08 | 6.267311e-10
561.8812 | 6.775573e-09 | 1.251242e-09 | 3.071831e-09 | 1.047266e-08 | 9.414176e-10 | 7.289508e-10 | 2.70046e-08 | 6.264554e-10
564.1291 | 6.312549e-09 | 1.34948e-09 | 3.181855e-09 | 1.039612e-08 | 8.465243e-10 | 9.237612e-10 | 2.706123e-08 | 4.566386e-10
566.5092 | 5.848455e-09 | 1.252103e-09 | 2.965866e-09 | 1.013422e-08 | 9.474535e-10 | 6.316105e-10 | 2.747468e-08 | 4.563467e-10
568.6248 | 5.608842e-09 | 1.252496e-09 | 2.967111e-09 | 1.052254e-08 | 9.502127e-10 | 6.318321e-10 | 2.759374e-08 | 7.951692e-10
570.6082 | 5.592647e-09 | 1.252865e-09 | 2.968279e-09 | 1.016454e-08 | 7.571494e-10 | 6.320398e-10 | 2.777524e-08 | 4.558439e-10
573.1205 | 6.016795e-09 | 1.253332e-09 | 3.078448e-09 | 9.531978e-09 | 1.053901e-09 | 7.301279e-10 | 2.791663e-08 | 2.859957e-10
575.3684 | 6.220781e-09 | 1.54722e-09 | 3.188471e-09 | 1.047924e-08 | 8.611827e-10 | 6.325383e-10 | 2.776364e-08 | 6.24801e-10
577.6162 | 5.313107e-09 | 1.156343e-09 | 3.081095e-09 | 1.040271e-08 | 8.641143e-10 | 8.273488e-10 | 2.802989e-08 | 4.549843e-10
579.9962 | 6.405315e-09 | 1.156785e-09 | 3.082496e-09 | 9.955501e-09 | 9.650434e-10 | 5.35198e-10 | 2.809396e-08 | 4.546923e-10
582.1119 | 6.16572e-09 | 1.255003e-09 | 3.083741e-09 | 1.024962e-08 | 8.699777e-10 | 7.310696e-10 | 2.828291e-08 | 6.239738e-10
584.492 | 6.590957e-09 | 1.353266e-09 | 2.867753e-09 | 1.008191e-08 | 1.068732e-09 | 6.334939e-10 | 2.834698e-08 | 4.541408e-10
586.6076 | 5.684353e-09 | 1.255839e-09 | 2.760308e-09 | 1.046921e-08 | 9.73666e-10 | 6.337154e-10 | 2.825642e-08 | 6.234223e-10
588.9876 | 6.109581e-09 | 1.060632e-09 | 2.870399e-09 | 1.076631e-08 | 8.78945e-10 | 7.307147e-10 | 2.866986e-08 | 6.231304e-10
591.2355 | 6.091227e-09 | 1.45235e-09 | 2.763033e-09 | 1.041027e-08 | 8.818768e-10 | 7.320251e-10 | 2.865662e-08 | 6.228547e-10
593.3511 | 6.296273e-09 | 1.257093e-09 | 2.872968e-09 | 1.023957e-08 | 7.868109e-10 | 6.344217e-10 | 2.877568e-08 | 4.530541e-10
595.7312 | 5.832179e-09 | 1.453185e-09 | 2.765679e-09 | 1.035035e-08 | 9.855651e-10 | 8.29246e-10 | 2.890963e-08 | 6.223032e-10
597.979 | 4.482296e-09 | 1.160128e-09 | 2.767003e-09 | 1.046014e-08 | 8.906717e-10 | 6.349064e-10 | 2.903614e-08 | 4.524865e-10
600.3591 | 5.127413e-09 | 1.454046e-09 | 3.311874e-09 | 1.010611e-08 | 9.916008e-10 | 7.319056e-10 | 2.917009e-08 | 4.521945e-10
602.4747 | 5.554799e-09 | 1.258789e-09 | 2.987039e-09 | 1.058656e-08 | 8.96535e-10 | 6.353772e-10 | 2.94289e-08 | 4.51935e-10
604.7226 | 4.871895e-09 | 1.259207e-09 | 2.988363e-09 | 1.041685e-08 | 9.972918e-10 | 6.356126e-10 | 2.927591e-08 | 4.516593e-10
606.9704 | 5.518092e-09 | 1.357445e-09 | 2.989686e-09 | 1.052664e-08 | 1.000223e-09 | 7.325981e-10 | 2.947228e-08 | 4.513835e-10
609.2182 | 5.722059e-09 | 1.357863e-09 | 2.882309e-09 | 1.035693e-08 | 8.07505e-10 | 6.360835e-10 | 2.980841e-08 | 6.206488e-10
611.4661 | 5.259045e-09 | 1.358281e-09 | 2.992333e-09 | 1.018825e-08 | 1.006087e-09 | 6.363189e-10 | 2.965542e-08 | 7.899141e-10
613.9784 | 5.460872e-09 | 1.358748e-09 | 2.993812e-09 | 1.07648e-08 | 9.115383e-10 | 9.28982e-10 | 3.021606e-08 | 4.505239e-10
616.2262 | 4.777969e-09 | 1.261346e-09 | 3.103825e-09 | 1.068827e-08 | 1.11012e-09 | 5.389924e-10 | 3.027268e-08 | 4.502482e-10
618.4741 | 4.537275e-09 | 1.261763e-09 | 2.887758e-09 | 1.079806e-08 | 1.015227e-09 | 7.338029e-10 | 3.032932e-08 | 7.890544e-10
620.5897 | 4.297681e-09 | 1.262157e-09 | 3.323784e-09 | 1.062737e-08 | 1.017986e-09 | 6.372744e-10 | 3.023876e-08 | 4.497129e-10
622.5731 | 4.059147e-09 | 1.360346e-09 | 3.216262e-09 | 1.017723e-08 | 8.249226e-10 | 5.396572e-10 | 3.035038e-08 | 6.190106e-10
625.2176 | 5.369104e-09 | 1.263017e-09 | 2.783039e-09 | 1.047526e-08 | 9.261966e-10 | 6.377591e-10 | 3.077871e-08 | 6.186863e-10
626.9365 | 5.35507e-09 | 1.361157e-09 | 2.56666e-09 | 1.030267e-08 | 1.026263e-09 | 8.325141e-10 | 3.07357e-08 | 4.489344e-10
629.7133 | 4.887737e-09 | 1.263853e-09 | 3.003075e-09 | 1.069485e-08 | 9.320599e-10 | 6.3823e-10 | 3.075222e-08 | 2.790538e-10
631.8289 | 4.870463e-09 | 1.264246e-09 | 2.786931e-09 | 1.080367e-08 | 1.130469e-09 | 7.362765e-10 | 3.108091e-08 | 4.483343e-10
634.209 | 5.07335e-09 | 1.362509e-09 | 2.788332e-09 | 1.082127e-08 | 9.379232e-10 | 8.332758e-10 | 3.100523e-08 | 6.175833e-10
636.4568 | 4.390447e-09 | 1.362927e-09 | 3.007045e-09 | 1.027992e-08 | 8.430298e-10 | 7.367612e-10 | 3.127149e-08 | 4.477666e-10
638.5725 | 4.373172e-09 | 1.36332e-09 | 3.225681e-09 | 1.048189e-08 | 9.436141e-10 | 7.359078e-10 | 3.118094e-08 | 4.475071e-10
640.8203 | 5.019369e-09 | 1.363738e-09 | 3.118304e-09 | 1.096333e-08 | 9.465457e-10 | 6.393932e-10 | 3.137731e-08 | 6.167724e-10
643.0681 | 4.558806e-09 | 1.364156e-09 | 3.119627e-09 | 1.051514e-08 | 1.047302e-09 | 7.374536e-10 | 3.157369e-08 | 4.469556e-10
645.4482 | 5.203923e-09 | 1.266778e-09 | 2.903639e-09 | 1.053173e-08 | 9.525815e-10 | 8.344529e-10 | 3.170764e-08 | 6.162047e-10
647.4316 | 5.632388e-09 | 1.364967e-09 | 3.013506e-09 | 1.063956e-08 | 1.150818e-09 | 1.030311e-09 | 3.174938e-08 | 7.855024e-10
649.6795 | 4.727144e-09 | 1.365385e-09 | 2.90613e-09 | 1.056404e-08 | 1.15375e-09 | 8.34896e-10 | 3.201564e-08 | 4.461446e-10
652.1917 | 4.926522e-09 | 1.170207e-09 | 2.907609e-09 | 1.076793e-08 | 1.059201e-09 | 6.405841e-10 | 3.201728e-08 | 6.153775e-10
654.4396 | 4.465958e-09 | 1.170625e-09 | 3.017632e-09 | 1.050609e-08 | 9.643082e-10 | 6.408196e-10 | 3.214378e-08 | 4.455608e-10
656.423 | 4.669654e-09 | 1.268819e-09 | 3.23619e-09 | 1.079923e-08 | 9.668949e-10 | 6.410273e-10 | 3.218554e-08 | 6.148585e-10
658.9353 | 3.762251e-09 | 1.367106e-09 | 3.020279e-09 | 1.119048e-08 | 1.067997e-09 | 6.412904e-10 | 3.253655e-08 | 4.450093e-10
661.3153 | 4.852029e-09 | 1.465378e-09 | 3.02168e-09 | 1.064908e-08 | 1.168926e-09 | 6.415397e-10 | 3.253074e-08 | 6.142583e-10
663.431 | 4.612434e-09 | 1.172296e-09 | 3.022925e-09 | 1.094423e-08 | 1.07386e-09 | 7.395863e-10 | 3.251006e-08 | 4.444578e-10
665.4143 | 4.81856e-09 | 1.36831e-09 | 3.024093e-09 | 1.077256e-08 | 1.076446e-09 | 8.36544e-10 | 3.283131e-08 | 4.442145e-10
667.9267 | 4.798047e-09 | 1.368777e-09 | 3.134262e-09 | 1.116381e-08 | 9.818982e-10 | 8.368071e-10 | 3.311245e-08 | 4.439064e-10
670.1745 | 4.779694e-09 | 1.17355e-09 | 3.026896e-09 | 1.090093e-08 | 1.18048e-09 | 7.402925e-10 | 3.288957e-08 | 6.131716e-10
672.4223 | 5.206e-09 | 1.369613e-09 | 2.810829e-09 | 1.082439e-08 | 9.877614e-10 | 6.427029e-10 | 3.343533e-08 | 4.433549e-10
674.538 | 4.744066e-09 | 1.370006e-09 | 3.029464e-09 | 1.102638e-08 | 9.905207e-10 | 7.407495e-10 | 3.320503e-08 | 6.126364e-10
676.9181 | 4.504742e-09 | 1.272629e-09 | 3.030866e-09 | 1.132348e-08 | 9.936249e-10 | 8.377488e-10 | 3.347873e-08 | 4.428034e-10
679.1659 | 4.041729e-09 | 1.370867e-09 | 3.032189e-09 | 1.087426e-08 | 1.094381e-09 | 7.412342e-10 | 3.353535e-08 | 2.729877e-10
681.4137 | 4.023376e-09 | 1.273465e-09 | 3.033512e-09 | 1.079875e-08 | 1.097313e-09 | 7.403946e-10 | 3.387148e-08 | 4.42252e-10
683.6616 | 3.338042e-09 | 1.273883e-09 | 3.360916e-09 | 1.081537e-08 | 1.19807e-09 | 6.4388e-10 | 3.392811e-08 | 6.115172e-10
685.9094 | 3.986669e-09 | 1.2743e-09 | 3.144849e-09 | 1.092414e-08 | 9.075264e-10 | 7.408654e-10 | 3.384499e-08 | 4.417005e-10
688.2895 | 4.631786e-09 | 1.470393e-09 | 3.36364e-09 | 1.131441e-08 | 1.008456e-09 | 6.443647e-10 | 3.404881e-08 | 6.109496e-10
690.5373 | 4.171222e-09 | 1.470811e-09 | 3.256274e-09 | 1.086521e-08 | 1.011387e-09 | 6.446001e-10 | 3.417532e-08 | 4.411328e-10
692.9174 | 4.151789e-09 | 1.275603e-09 | 2.931585e-09 | 1.162814e-08 | 9.166663e-10 | 8.394244e-10 | 3.430926e-08 | 2.713009e-10
695.033 | 3.689855e-09 | 1.275997e-09 | 3.04153e-09 | 1.089846e-08 | 1.01725e-09 | 6.45071e-10 | 3.421871e-08 | 6.101224e-10
697.4131 | 3.670422e-09 | 1.472089e-09 | 3.260321e-09 | 1.100922e-08 | 1.020355e-09 | 7.431452e-10 | 3.463216e-08 | 6.098304e-10
699.2642 | 3.432968e-09 | 1.178958e-09 | 3.152711e-09 | 1.102291e-08 | 1.218419e-09 | 6.455141e-10 | 3.459658e-08 | 4.400624e-10
701.6443 | 4.302854e-09 | 1.179401e-09 | 3.045422e-09 | 1.159953e-08 | 1.025873e-09 | 5.479384e-10 | 3.48004e-08 | 4.397704e-10
704.0244 | 4.061101e-09 | 1.375488e-09 | 2.829434e-09 | 1.152396e-08 | 1.224627e-09 | 6.460127e-10 | 3.486448e-08 | 7.785605e-10
706.2722 | 3.375748e-09 | 1.278086e-09 | 2.939447e-09 | 1.116791e-08 | 1.031909e-09 | 7.429981e-10 | 3.513074e-08 | 6.087437e-10
708.5201 | 3.357394e-09 | 1.571974e-09 | 3.15816e-09 | 1.090504e-08 | 1.132666e-09 | 7.443085e-10 | 3.532711e-08 | 6.08468e-10
710.7679 | 4.228361e-09 | 1.474572e-09 | 2.942094e-09 | 1.129433e-08 | 1.037772e-09 | 8.412939e-10 | 3.531387e-08 | 6.081923e-10
713.0158 | 4.210007e-09 | 1.37716e-09 | 2.943417e-09 | 1.149729e-08 | 1.138529e-09 | 7.447793e-10 | 3.537051e-08 | 6.079165e-10
715.2636 | 3.746993e-09 | 1.377578e-09 | 3.05344e-09 | 1.114124e-08 | 1.14146e-09 | 7.439397e-10 | 3.556688e-08 | 4.380998e-10
717.3792 | 4.17195e-09 | 1.377971e-09 | 3.272076e-09 | 1.152956e-08 | 1.046395e-09 | 7.452363e-10 | 3.547632e-08 | 6.073813e-10
719.8916 | 3.931546e-09 | 1.378438e-09 | 3.273555e-09 | 1.136181e-08 | 1.245321e-09 | 7.454994e-10 | 3.596709e-08 | 6.070731e-10
722.0072 | 4.134162e-09 | 1.476661e-09 | 3.38349e-09 | 1.119112e-08 | 1.150256e-09 | 8.42471e-10 | 3.59464e-08 | 4.372726e-10
724.3872 | 3.6725e-09 | 1.477104e-09 | 2.950112e-09 | 1.158139e-08 | 1.15336e-09 | 7.459703e-10 | 3.608034e-08 | 6.065217e-10
726.8995 | 4.094217e-09 | 1.184096e-09 | 3.168981e-09 | 1.150681e-08 | 1.156636e-09 | 7.462334e-10 | 3.608198e-08 | 6.062135e-10
728.8829 | 3.191133e-09 | 1.38011e-09 | 3.170148e-09 | 1.133514e-08 | 1.061398e-09 | 8.431911e-10 | 3.633336e-08 | 6.059702e-10
731.1308 | 2.950459e-09 | 1.478358e-09 | 3.171472e-09 | 1.172444e-08 | 1.162155e-09 | 8.434265e-10 | 3.632012e-08 | 4.361535e-10
733.5108 | 3.375686e-09 | 1.4788e-09 | 3.281573e-09 | 1.164887e-08 | 1.263084e-09 | 8.436758e-10 | 3.638419e-08 | 4.358615e-10
735.6264 | 2.691412e-09 | 1.283543e-09 | 3.174118e-09 | 1.138502e-08 | 1.265843e-09 | 7.471474e-10 | 3.678275e-08 | 4.35602e-10
737.7421 | 3.118798e-09 | 1.381757e-09 | 2.957974e-09 | 1.102903e-08 | 1.268602e-09 | 4.53894e-10 | 3.676207e-08 | 4.353425e-10
739.7255 | 3.769603e-09 | 1.382125e-09 | 3.393922e-09 | 1.132217e-08 | 1.271189e-09 | 7.465017e-10 | 3.687369e-08 | 4.350992e-10
742.7667 | 3.077772e-09 | 1.382691e-09 | 3.287022e-09 | 1.162417e-08 | 1.079505e-09 | 7.478952e-10 | 3.69051e-08 | 6.042672e-10
744.8823 | 3.949818e-09 | 1.383084e-09 | 3.288267e-09 | 1.154665e-08 | 1.277914e-09 | 6.502918e-10 | 3.730366e-08 | 4.344666e-10
746.8657 | 3.931194e-09 | 1.285633e-09 | 3.289435e-09 | 1.137497e-08 | 1.182676e-09 | 6.504995e-10 | 3.713578e-08 | 4.342233e-10
749.2458 | 3.691871e-09 | 1.383895e-09 | 3.290836e-09 | 1.167209e-08 | 1.087955e-09 | 6.507487e-10 | 3.76191e-08 | 6.034724e-10
751.2291 | 2.786357e-09 | 1.384264e-09 | 3.183304e-09 | 1.159359e-08 | 1.188367e-09 | 7.487815e-10 | 3.773072e-08 | 4.336881e-10
753.7414 | 2.543504e-09 | 1.286911e-09 | 3.293483e-09 | 1.189167e-08 | 1.191644e-09 | 8.457946e-10 | 3.766249e-08 | 4.333799e-10
755.8571 | 2.97089e-09 | 1.482954e-09 | 3.077339e-09 | 1.172099e-08 | 1.194403e-09 | 8.460162e-10 | 3.799118e-08 | 4.331204e-10
758.1049 | 2.952536e-09 | 1.287722e-09 | 3.078662e-09 | 1.12728e-08 | 1.197334e-09 | 5.538516e-10 | 3.797793e-08 | 6.023857e-10
760.4849 | 3.600104e-09 | 1.288165e-09 | 3.188753e-09 | 1.184837e-08 | 1.102614e-09 | 6.519258e-10 | 3.804201e-08 | 4.325528e-10
762.7328 | 3.35941e-09 | 1.386403e-09 | 3.081386e-09 | 1.121386e-08 | 1.105545e-09 | 7.499863e-10 | 3.795888e-08 | 4.32277e-10
764.9807 | 2.896396e-09 | 1.386821e-09 | 3.3001e-09 | 1.169529e-08 | 1.206302e-09 | 7.502217e-10 | 3.822514e-08 | 2.624613e-10
767.0963 | 3.546122e-09 | 1.191569e-09 | 3.083955e-09 | 1.161777e-08 | 1.209061e-09 | 8.471933e-10 | 3.862371e-08 | 4.317418e-10
769.4763 | 3.52669e-09 | 1.387656e-09 | 3.194046e-09 | 1.172854e-08 | 1.212165e-09 | 6.528675e-10 | 3.875765e-08 | 2.619098e-10
771.7242 | 3.730656e-09 | 1.290254e-09 | 3.30407e-09 | 1.1652e-08 | 1.117272e-09 | 7.509279e-10 | 3.874441e-08 | 4.311741e-10
773.8398 | 3.491062e-09 | 1.388468e-09 | 3.087925e-09 | 1.148132e-08 | 1.217856e-09 | 6.533245e-10 | 3.87936e-08 | 6.004556e-10
776.4843 | 3.02481e-09 | 1.193314e-09 | 3.306872e-09 | 1.150088e-08 | 1.221305e-09 | 7.503515e-10 | 3.90123e-08 | 2.610502e-10
778.4677 | 3.008615e-09 | 1.291508e-09 | 3.30804e-09 | 1.170187e-08 | 1.126067e-09 | 6.538092e-10 | 3.905405e-08 | 4.303469e-10
780.7156 | 4.321791e-09 | 1.389746e-09 | 3.309363e-09 | 1.17185e-08 | 1.128999e-09 | 6.540446e-10 | 3.918056e-08 | 4.300712e-10
783.0957 | 3.635378e-09 | 1.292368e-09 | 3.310764e-09 | 1.192244e-08 | 1.132103e-09 | 6.542939e-10 | 3.931451e-08 | 5.993202e-10
785.2113 | 3.175874e-09 | 1.488412e-09 | 2.98592e-09 | 1.184492e-08 | 1.330512e-09 | 7.523405e-10 | 3.943357e-08 | 4.295197e-10
787.5913 | 3.378782e-09 | 1.391024e-09 | 3.422101e-09 | 1.130454e-08 | 1.137966e-09 | 6.547647e-10 | 3.935789e-08 | 2.596878e-10
789.7069 | 3.139168e-09 | 1.391417e-09 | 3.423347e-09 | 1.20645e-08 | 1.140725e-09 | 5.571613e-10 | 3.947695e-08 | 5.985093e-10
791.9548 | 3.120814e-09 | 1.391835e-09 | 3.42467e-09 | 1.170846e-08 | 1.241482e-09 | 7.530467e-10 | 3.967334e-08 | 2.591525e-10
794.2027 | 3.10246e-09 | 1.294433e-09 | 3.099913e-09 | 1.191142e-08 | 1.342239e-09 | 7.532821e-10 | 4.000947e-08 | 7.674988e-10
796.4505 | 3.748657e-09 | 1.294851e-09 | 3.101237e-09 | 1.192805e-08 | 1.14952e-09 | 7.524426e-10 | 4.00661e-08 | 5.976821e-10
798.8305 | 3.064674e-09 | 1.099644e-09 | 3.211328e-09 | 1.194565e-08 | 1.250449e-09 | 6.559418e-10 | 4.013017e-08 | 4.278491e-10
801.0784 | 2.60166e-09 | 1.295712e-09 | 3.103961e-09 | 1.159063e-08 | 1.253381e-09 | 6.561772e-10 | 4.025667e-08 | 4.275734e-10
803.194 | 2.806726e-09 | 1.393925e-09 | 3.431287e-09 | 1.216425e-08 | 1.353965e-09 | 6.563988e-10 | 4.044562e-08 | 5.968549e-10
805.7063 | 3.008533e-09 | 1.394392e-09 | 3.324076e-09 | 1.2276e-08 | 1.161592e-09 | 6.566619e-10 | 4.072676e-08 | 5.965467e-10
807.9542 | 2.767859e-09 | 1.29699e-09 | 3.434089e-09 | 1.164149e-08 | 1.360173e-09 | 7.547224e-10 | 4.057377e-08 | 2.5719e-10
809.9375 | 3.638536e-09 | 1.395179e-09 | 3.326567e-09 | 1.20278e-08 | 1.16711e-09 | 7.549301e-10 | 4.068538e-08 | 5.960277e-10
812.4499 | 2.731152e-09 | 1.200001e-09 | 3.328046e-09 | 1.213955e-08 | 1.170387e-09 | 6.573682e-10 | 4.110628e-08 | 5.957195e-10
814.5655 | 3.380859e-09 | 1.298219e-09 | 3.437981e-09 | 1.21552e-08 | 1.075321e-09 | 5.597648e-10 | 4.108559e-08 | 4.25919e-10
816.6811 | 2.474265e-09 | 1.298612e-09 | 3.004447e-09 | 1.207767e-08 | 1.175905e-09 | 8.534613e-10 | 4.092515e-08 | 2.561195e-10
819.1934 | 2.676092e-09 | 1.396899e-09 | 3.223316e-09 | 1.256208e-08 | 1.179182e-09 | 6.580745e-10 | 4.134604e-08 | 4.253513e-10
821.309 | 3.103478e-09 | 1.299473e-09 | 3.333261e-09 | 1.248457e-08 | 1.279766e-09 | 6.58296e-10 | 4.139523e-08 | 5.946328e-10
823.5568 | 3.085125e-09 | 1.39771e-09 | 3.551975e-09 | 1.240803e-08 | 1.184873e-09 | 6.585314e-10 | 4.173136e-08 | 4.248161e-10
825.8047 | 3.289091e-09 | 1.202483e-09 | 3.118518e-09 | 1.233148e-08 | 1.285629e-09 | 6.587669e-10 | 4.164824e-08 | 4.245403e-10
828.1848 | 2.602678e-09 | 1.300751e-09 | 3.228609e-09 | 1.234908e-08 | 1.190908e-09 | 7.568411e-10 | 4.192194e-08 | 4.242484e-10
830.5648 | 2.360905e-09 | 1.399013e-09 | 3.23001e-09 | 1.273936e-08 | 1.389662e-09 | 5.614404e-10 | 4.177638e-08 | 7.630384e-10
832.8127 | 2.787211e-09 | 1.301611e-09 | 3.448724e-09 | 1.238331e-08 | 1.392594e-09 | 5.616758e-10 | 4.197277e-08 | 5.932217e-10
834.796 | 2.548698e-09 | 1.3998e-09 | 3.123811e-09 | 1.239798e-08 | 1.297356e-09 | 6.597085e-10 | 4.215426e-08 | 4.234374e-10
837.1762 | 2.306923e-09 | 1.204597e-09 | 3.559993e-09 | 1.241559e-08 | 1.30046e-09 | 6.599578e-10 | 4.228821e-08 | 4.231455e-10
839.5562 | 2.954491e-09 | 1.20504e-09 | 3.344004e-09 | 1.271269e-08 | 1.303564e-09 | 6.602071e-10 | 4.249203e-08 | 4.228535e-10
841.6718 | 2.937217e-09 | 1.205433e-09 | 3.236549e-09 | 1.282151e-08 | 1.306323e-09 | 7.571786e-10 | 4.247135e-08 | 2.53054e-10
843.9197 | 2.474203e-09 | 1.205851e-09 | 3.346573e-09 | 1.29313e-08 | 1.309255e-09 | 7.584891e-10 | 4.266773e-08 | 4.223183e-10
846.0353 | 2.679249e-09 | 1.401889e-09 | 3.456508e-09 | 1.294695e-08 | 1.116364e-09 | 8.554606e-10 | 4.278679e-08 | 5.915998e-10
848.4154 | 2.882156e-09 | 1.304512e-09 | 3.349219e-09 | 1.296455e-08 | 1.217293e-09 | 5.633099e-10 | 4.313037e-08 | 4.217668e-10
850.7954 | 2.195723e-09 | 1.304954e-09 | 3.133231e-09 | 1.298215e-08 | 1.318222e-09 | 7.592092e-10 | 4.291493e-08 | 2.519349e-10
852.6466 | 2.402948e-09 | 1.403119e-09 | 3.24301e-09 | 1.308901e-08 | 1.222812e-09 | 6.61578e-10 | 4.322875e-08 | 5.907888e-10
855.2911 | 3.048336e-09 | 1.30579e-09 | 3.353267e-09 | 1.292223e-08 | 1.324086e-09 | 6.61855e-10 | 4.323782e-08 | 5.904644e-10
857.4068 | 2.364082e-09 | 1.306184e-09 | 3.571903e-09 | 1.312421e-08 | 1.326845e-09 | 6.620766e-10 | 4.335689e-08 | 5.902049e-10
859.7868 | 2.344649e-09 | 1.306626e-09 | 3.681984e-09 | 1.304865e-08 | 1.232124e-09 | 6.623259e-10 | 4.377034e-08 | 4.203719e-10
861.9024 | 2.549695e-09 | 1.404839e-09 | 3.35716e-09 | 1.334277e-08 | 1.234883e-09 | 6.625474e-10 | 4.36099e-08 | 5.896534e-10
864.4148 | 2.971412e-09 | 1.209661e-09 | 3.467329e-09 | 1.354769e-08 | 1.23816e-09 | 5.649855e-10 | 4.382116e-08 | 4.198042e-10
866.3981 | 3.177538e-09 | 1.307855e-09 | 3.577196e-09 | 1.319071e-08 | 1.338572e-09 | 6.630183e-10 | 4.372316e-08 | 2.50021e-10
868.7782 | 1.826575e-09 | 1.210473e-09 | 3.687277e-09 | 1.339363e-08 | 1.243851e-09 | 5.654425e-10 | 4.413661e-08 | 4.19269e-10
871.2905 | 2.473042e-09 | 1.406585e-09 | 3.145296e-09 | 1.322588e-08 | 1.247127e-09 | 7.613556e-10 | 4.420812e-08 | 4.189608e-10
873.1417 | 2.457927e-09 | 1.211284e-09 | 3.472466e-09 | 1.361224e-08 | 1.347367e-09 | 8.582995e-10 | 4.424243e-08 | 5.882748e-10
875.3895 | 3.104124e-09 | 1.407347e-09 | 3.2564e-09 | 1.372203e-08 | 1.448123e-09 | 7.617849e-10 | 4.443881e-08 | 4.18458e-10
877.9018 | 2.641401e-09 | 1.407814e-09 | 3.691469e-09 | 1.355427e-08 | 1.25575e-09 | 7.620481e-10 | 4.430146e-08 | 5.876909e-10
880.0174 | 2.401787e-09 | 1.310387e-09 | 3.367824e-09 | 1.384942e-08 | 1.356334e-09 | 6.644446e-10 | 4.455951e-08 | 4.178904e-10
882.5297 | 3.268164e-09 | 1.408674e-09 | 3.477993e-09 | 1.331002e-08 | 1.261786e-09 | 6.647077e-10 | 4.484065e-08 | 4.175822e-10
884.7776 | 2.80515e-09 | 1.311272e-09 | 3.370627e-09 | 1.36983e-08 | 1.264717e-09 | 7.627682e-10 | 4.482741e-08 | 4.173065e-10
886.8932 | 2.345647e-09 | 1.311665e-09 | 3.589262e-09 | 1.390027e-08 | 1.267476e-09 | 5.673397e-10 | 4.508622e-08 | 4.170469e-10
889.2733 | 2.326213e-09 | 1.214283e-09 | 3.590663e-09 | 1.391788e-08 | 1.368406e-09 | 7.62164e-10 | 4.508042e-08 | 4.16755e-10
891.2566 | 1.86536e-09 | 1.312477e-09 | 3.374441e-09 | 1.393255e-08 | 1.273167e-09 | 6.656217e-10 | 4.554142e-08 | 4.165117e-10
893.5045 | 2.069346e-09 | 1.215069e-09 | 3.375764e-09 | 1.329803e-08 | 1.276099e-09 | 5.680321e-10 | 4.559804e-08 | 4.16236e-10
895.8846 | 1.605252e-09 | 1.411157e-09 | 3.594556e-09 | 1.396678e-08 | 1.377028e-09 | 7.639314e-10 | 4.538338e-08 | 4.15944e-10
898.2646 | 2.2528e-09 | 1.509429e-09 | 3.812137e-09 | 1.370488e-08 | 1.282307e-09 | 6.663557e-10 | 4.579607e-08 | 4.156521e-10
900.5125 | 1.789786e-09 | 1.314197e-09 | 3.48858e-09 | 1.37215e-08 | 1.383064e-09 | 6.665911e-10 | 4.578283e-08 | 2.458363e-10
902.7604 | 2.880642e-09 | 1.510265e-09 | 3.598603e-09 | 1.364496e-08 | 1.385996e-09 | 7.646515e-10 | 4.583945e-08 | 2.455606e-10
904.876 | 1.754158e-09 | 1.412829e-09 | 3.491149e-09 | 1.384695e-08 | 1.388755e-09 | 6.670481e-10 | 4.616815e-08 | 5.843821e-10
907.256 | 1.957065e-09 | 1.315451e-09 | 3.60125e-09 | 1.367821e-08 | 1.391859e-09 | 6.672974e-10 | 4.616234e-08 | 5.840902e-10
909.2394 | 1.940871e-09 | 1.41364e-09 | 3.493718e-09 | 1.369288e-08 | 1.492271e-09 | 5.696801e-10 | 4.620408e-08 | 5.838469e-10
911.8839 | 1.696939e-09 | 1.120661e-09 | 3.603975e-09 | 1.399195e-08 | 1.49572e-09 | 5.69957e-10 | 4.656254e-08 | 4.139815e-10
913.9995 | 1.679665e-09 | 1.414525e-09 | 3.7139e-09 | 1.372808e-08 | 1.302829e-09 | 6.680036e-10 | 4.647198e-08 | 4.13722e-10
916.3796 | 1.437912e-09 | 1.317147e-09 | 3.714121e-09 | 1.383886e-08 | 1.403758e-09 | 6.682529e-10 | 4.674567e-08 | 5.82971e-10
918.363 | 1.421717e-09 | 1.317516e-09 | 3.823969e-09 | 1.357403e-08 | 1.406345e-09 | 7.662856e-10 | 4.678743e-08 | 4.131867e-10
920.6109 | 2.070343e-09 | 1.513584e-09 | 3.933992e-09 | 1.368381e-08 | 1.311451e-09 | 7.66521e-10 | 4.705369e-08 | 5.82452e-10
922.8587 | 1.82967e-09 | 1.220527e-09 | 3.826616e-09 | 1.379361e-08 | 1.216558e-09 | 6.689315e-10 | 4.718019e-08 | 2.430953e-10
925.1065 | 1.588977e-09 | 1.31877e-09 | 3.611759e-09 | 1.39034e-08 | 1.41514e-09 | 6.691669e-10 | 4.730669e-08 | 5.819005e-10
927.4866 | 1.347224e-09 | 1.319212e-09 | 3.50446e-09 | 1.354937e-08 | 1.418244e-09 | 7.672411e-10 | 4.737076e-08 | 4.120676e-10
929.6022 | 1.55227e-09 | 1.319605e-09 | 3.830586e-09 | 1.365715e-08 | 1.323178e-09 | 7.674627e-10 | 4.755971e-08 | 4.118081e-10
932.1145 | 1.531757e-09 | 1.417892e-09 | 3.724565e-09 | 1.358359e-08 | 1.326455e-09 | 7.666508e-10 | 4.770109e-08 | 5.810409e-10
934.2301 | 2.181483e-09 | 1.222641e-09 | 3.83331e-09 | 1.397088e-08 | 1.427039e-09 | 5.722974e-10 | 4.775028e-08 | 4.112404e-10
936.7424 | 1.49397e-09 | 1.418753e-09 | 3.618609e-09 | 1.352465e-08 | 1.33249e-09 | 6.703855e-10 | 4.775192e-08 | 7.500142e-10
938.858 | 1.699037e-09 | 1.125676e-09 | 3.511155e-09 | 1.391194e-08 | 1.433074e-09 | 6.706071e-10 | 4.801073e-08 | 4.106727e-10
940.9736 | 2.568633e-09 | 1.223894e-09 | 3.83728e-09 | 1.364912e-08 | 1.435834e-09 | 6.708286e-10 | 4.819967e-08 | 5.799542e-10
943.0893 | 2.109148e-09 | 1.224288e-09 | 3.622346e-09 | 1.347842e-08 | 1.340768e-09 | 7.688752e-10 | 4.845849e-08 | 4.101537e-10
945.4694 | 1.422715e-09 | 1.322555e-09 | 3.515047e-09 | 1.349603e-08 | 1.343872e-09 | 7.691245e-10 | 4.824306e-08 | 5.794027e-10
947.7172 | 2.071362e-09 | 1.127323e-09 | 3.94995e-09 | 1.379113e-08 | 1.346804e-09 | 8.661099e-10 | 4.864906e-08 | 4.09586e-10
949.8328 | 9.42428e-10 | 1.225541e-09 | 3.951196e-09 | 1.371464e-08 | 1.447388e-09 | 5.739315e-10 | 4.855851e-08 | 5.788675e-10
952.4774 | 1.587835e-09 | 1.421678e-09 | 3.519173e-09 | 1.34547e-08 | 1.450837e-09 | 6.720335e-10 | 4.877721e-08 | 5.785431e-10
954.4607 | 2.458511e-09 | 1.324227e-09 | 4.06261e-09 | 1.36557e-08 | 1.355599e-09 | 7.689912e-10 | 4.867921e-08 | 4.087588e-10
956.8408 | 1.996868e-09 | 1.324669e-09 | 3.739122e-09 | 1.385963e-08 | 1.358703e-09 | 6.724904e-10 | 4.902278e-08 | 5.780079e-10
958.9564 | 1.090274e-09 | 1.325063e-09 | 3.739187e-09 | 1.340945e-08 | 1.361462e-09 | 5.74887e-10 | 4.900209e-08 | 4.082073e-10
961.4687 | 1.292081e-09 | 1.32553e-09 | 3.524466e-09 | 1.38007e-08 | 1.364739e-09 | 6.729751e-10 | 4.921336e-08 | 5.774402e-10
963.5844 | 1.052487e-09 | 1.325923e-09 | 3.743092e-09 | 1.325735e-08 | 1.465323e-09 | 8.677717e-10 | 4.947218e-08 | 2.380997e-10
965.0388 | 1.929932e-09 | 1.326193e-09 | 3.635268e-09 | 1.345443e-08 | 1.369395e-09 | 6.73349e-10 | 4.93444e-08 | 4.074613e-10
967.9478 | 1.23918e-09 | 1.131084e-09 | 3.744481e-09 | 1.328962e-08 | 1.275364e-09 | 5.758287e-10 | 4.971775e-08 | 4.071044e-10
970.4601 | 1.663327e-09 | 1.327201e-09 | 3.52976e-09 | 1.368086e-08 | 1.47429e-09 | 6.739168e-10 | 4.9929e-08 | 2.372563e-10
972.708 | 1.422653e-09 | 1.425439e-09 | 3.855963e-09 | 1.351115e-08 | 1.477222e-09 | 7.719772e-10 | 4.984589e-08 | 4.065205e-10
974.9558 | 2.29117e-09 | 1.328037e-09 | 3.532406e-09 | 1.390045e-08 | 1.480154e-09 | 5.765626e-10 | 5.018202e-08 | 5.757858e-10
977.0714 | 2.496236e-09 | 1.13278e-09 | 3.858532e-09 | 1.345026e-08 | 1.385088e-09 | 7.724342e-10 | 5.002158e-08 | 4.059853e-10
979.3192 | 1.813333e-09 | 1.231023e-09 | 3.643675e-09 | 1.356005e-08 | 1.485844e-09 | 5.770196e-10 | 5.042758e-08 | 4.057096e-10
981.8316 | 1.348159e-09 | 1.23149e-09 | 3.752654e-09 | 1.348546e-08 | 1.684771e-09 | 8.696828e-10 | 5.035936e-08 | 5.749424e-10
983.6827 | 1.777705e-09 | 1.231835e-09 | 3.646244e-09 | 1.405713e-08 | 1.491535e-09 | 5.774766e-10 | 5.025468e-08 | 5.747153e-10
986.0628 | 1.535932e-09 | 1.232277e-09 | 3.756325e-09 | 1.351676e-08 | 1.396814e-09 | 6.755509e-10 | 5.05276e-08 | 5.744234e-10
988.4429 | 1.294179e-09 | 1.526195e-09 | 3.757726e-09 | 1.334803e-08 | 1.497744e-09 | 6.758002e-10 | 5.073143e-08 | 4.045904e-10
990.4262 | 1.055645e-09 | 1.233088e-09 | 3.650214e-09 | 1.354903e-08 | 1.402505e-09 | 5.781829e-10 | 5.119242e-08 | 2.348071e-10
992.8064 | 2.145421e-09 | 1.135706e-09 | 3.760295e-09 | 1.347347e-08 | 1.503435e-09 | 6.762572e-10 | 5.104687e-08 | 7.431372e-10
995.0542 | 1.907178e-09 | 1.331774e-09 | 3.869119e-09 | 1.311743e-08 | 1.506366e-09 | 9.688926e-10 | 5.103363e-08 | 5.733204e-10
997.1698 | 1.000584e-09 | 1.136517e-09 | 3.870364e-09 | 1.313308e-08 | 1.4113e-09 | 6.767142e-10 | 5.129244e-08 | 7.426019e-10
999.5499 | 1.64815e-09 | 1.430429e-09 | 3.871765e-09 | 1.343018e-08 | 1.414404e-09 | 5.791384e-10 | 5.114766e-08 | 4.03228e-10
1002.0622 | 1.182978e-09 | 1.333076e-09 | 3.981944e-09 | 1.363509e-08 | 1.515506e-09 | 8.718015e-10 | 5.156778e-08 | 4.029198e-10
1004.0456 | 1.389103e-09 | 1.23562e-09 | 4.200502e-09 | 1.35566e-08 | 1.518093e-09 | 6.774343e-10 | 5.160953e-08 | 5.722175e-10
1006.4256 | 1.369671e-09 | 1.431708e-09 | 3.984513e-09 | 1.394686e-08 | 1.423372e-09 | 6.776835e-10 | 5.181335e-08 | 2.328446e-10
1008.6735 | 9.066567e-10 | 1.334306e-09 | 4.203227e-09 | 1.359083e-08 | 1.426304e-09 | 6.779189e-10 | 5.186998e-08 | 5.716498e-10
1010.7891 | 1.776273e-09 | 1.139049e-09 | 3.987082e-09 | 1.369963e-08 | 1.429063e-09 | 6.781405e-10 | 5.219867e-08 | 4.018493e-10
1013.4336 | 1.090131e-09 | 1.335191e-09 | 3.879939e-09 | 1.371919e-08 | 1.432512e-09 | 5.805925e-10 | 5.227763e-08 | 4.015249e-10
1015.5492 | 8.50517e-10 | 1.335584e-09 | 3.989884e-09 | 1.354851e-08 | 1.533096e-09 | 6.78639e-10 | 5.218706e-08 | 4.012654e-10
1017.6648 | 1.055583e-09 | 1.433797e-09 | 3.77493e-09 | 1.356416e-08 | 1.43803e-09 | 7.756106e-10 | 5.244587e-08 | 4.010059e-10
1020.045 | 1.036149e-09 | 1.43424e-09 | 3.883831e-09 | 1.376809e-08 | 1.441134e-09 | 7.769349e-10 | 5.257983e-08 | 4.007139e-10
1022.1606 | 1.241195e-09 | 1.141163e-09 | 3.668897e-09 | 1.359741e-08 | 1.639544e-09 | 6.793315e-10 | 5.262902e-08 | 4.004544e-10
1024.4084 | 1.667502e-09 | 1.435051e-09 | 4.32118e-09 | 1.342769e-08 | 1.446825e-09 | 8.741419e-10 | 5.289527e-08 | 4.001787e-10
1026.6562 | 1.869039e-09 | 1.044174e-09 | 4.105113e-09 | 1.372383e-08 | 1.547582e-09 | 5.819773e-10 | 5.302178e-08 | 5.69444e-10
1028.904 | 1.186136e-09 | 1.240242e-09 | 3.780367e-09 | 1.374045e-08 | 1.648338e-09 | 6.800377e-10 | 5.30784e-08 | 3.996273e-10
1031.152 | 1.167781e-09 | 1.338485e-09 | 3.89037e-09 | 1.366391e-08 | 1.45562e-09 | 7.780982e-10 | 5.32748e-08 | 5.688925e-10
1033.532 | 1.148348e-09 | 1.338927e-09 | 4.217861e-09 | 1.386784e-08 | 1.556549e-09 | 7.783474e-10 | 5.347861e-08 | 3.990596e-10
1035.7799 | 9.076743e-10 | 1.24152e-09 | 3.893095e-09 | 1.35118e-08 | 1.559481e-09 | 8.753328e-10 | 5.332562e-08 | 5.683248e-10
1037.8955 | 1.777271e-09 | 1.241913e-09 | 4.11173e-09 | 1.362061e-08 | 1.464415e-09 | 4.853294e-10 | 5.351456e-08 | 5.680653e-10
1040.1433 | 8.720474e-10 | 1.437976e-09 | 4.113053e-09 | 1.354407e-08 | 1.369522e-09 | 7.779648e-10 | 5.399043e-08 | 3.982486e-10
1042.6556 | 1.516085e-09 | 1.536273e-09 | 4.223233e-09 | 1.384216e-08 | 1.470623e-09 | 7.793029e-10 | 5.406195e-08 | 2.284004e-10
1044.639 | 1.28e-09 | 1.340992e-09 | 4.2244e-09 | 1.339202e-08 | 1.571035e-09 | 7.784357e-10 | 5.417358e-08 | 3.976971e-10
1046.8868 | 1.499871e-10 | 1.34141e-09 | 3.899634e-09 | 1.405978e-08 | 1.573967e-09 | 7.786711e-10 | 5.402058e-08 | 2.278814e-10
1049.3991 | 7.964743e-10 | 1.341877e-09 | 4.009813e-09 | 1.379887e-08 | 1.479418e-09 | 6.821842e-10 | 5.430172e-08 | 3.971132e-10
1051.6469 | 1.222781e-09 | 1.440115e-09 | 4.119826e-09 | 1.362915e-08 | 1.580175e-09 | 5.845946e-10 | 5.435834e-08 | 5.663785e-10
1053.6303 | 1.428907e-09 | 1.538314e-09 | 4.012304e-09 | 1.383016e-08 | 1.484937e-09 | 7.804523e-10 | 5.446996e-08 | 3.965942e-10
1056.0104 | 9.648133e-10 | 1.245281e-09 | 4.122395e-09 | 1.384776e-08 | 1.390216e-09 | 6.818016e-10 | 5.467379e-08 | 5.658433e-10
1058.126 | 5.028796e-10 | 1.343499e-09 | 4.01495e-09 | 1.377024e-08 | 1.4908e-09 | 7.809232e-10 | 5.479286e-08 | 5.655838e-10
1060.3739 | 9.291856e-10 | 1.441737e-09 | 3.907574e-09 | 1.378687e-08 | 1.493732e-09 | 7.811586e-10 | 5.519887e-08 | 3.95767e-10
1062.6218 | 2.438516e-10 | 1.344335e-09 | 4.452377e-09 | 1.380349e-08 | 1.692313e-09 | 5.85744e-10 | 5.497599e-08 | 2.259513e-10
1065.0018 | 2.079025e-12 | 1.344778e-09 | 4.127688e-09 | 1.438009e-08 | 1.597592e-09 | 6.838183e-10 | 5.510994e-08 | 5.647403e-10