## Sheet1
Temperature | H2 | Ketene | Water | CO | Acetaldehyde | Acetic acid43 | CO2 | Acetic acid60
140.0798 | 2.44841e-10 | 0 | 0 | 0 | 1.071875e-10 | 0 | 0 | 2.526666e-10
140.2121 | 0 | 4.806791e-12 | 2.867556e-09 | 1.745164e-09 | 0 | 4.300328e-10 | 2.044123e-08 | 4.3887e-10
140.0798 | 1.734712e-08 | 9.92225e-08 | 7.57278e-08 | 1.19171e-07 | 7.847188e-09 | 3.9775e-09 | 3.19121e-07 | 1.370517e-09
139.9476 | 1.612605e-08 | 5.81527e-08 | 4.741851e-08 | 8.128582e-08 | 5.266875e-09 | 3.332467e-09 | 2.136778e-07 | 1.184313e-09
139.9476 | 1.343855e-08 | 4.25652e-08 | 3.559351e-08 | 6.367632e-08 | 3.976875e-09 | 2.257467e-09 | 1.571638e-07 | 9.980051e-10
140.3443 | 1.294838e-08 | 3.387211e-08 | 2.866847e-08 | 5.201886e-08 | 3.440312e-09 | 2.042566e-09 | 1.233504e-07 | 9.976915e-10
139.9476 | 1.172835e-08 | 2.67627e-08 | 2.376851e-08 | 4.504292e-08 | 2.686875e-09 | 1.827467e-09 | 1.003428e-07 | 8.116961e-10
140.0798 | 1.099482e-08 | 2.3005e-08 | 2.06639e-08 | 3.85976e-08 | 2.257188e-09 | 1.72e-09 | 8.24679e-08 | 1.184209e-09
140.2121 | 1.075e-08 | 1.956981e-08 | 1.851479e-08 | 3.553088e-08 | 2.2575e-09 | 1.612533e-09 | 7.250193e-08 | 8.11487e-10
140.3443 | 1.099378e-08 | 1.699461e-08 | 1.636567e-08 | 3.174746e-08 | 1.827812e-09 | 1.397566e-09 | 6.115384e-08 | 8.113825e-10
140.2121 | 9.52841e-09 | 1.473231e-08 | 1.481199e-08 | 3.000228e-08 | 1.935e-09 | 1.397533e-09 | 5.422693e-08 | 9.97796e-10
140.2121 | 9.28409e-09 | 1.290481e-08 | 1.433419e-08 | 2.805708e-08 | 1.6125e-09 | 1.075033e-09 | 4.900553e-08 | 6.25179e-10
140.3443 | 1.074948e-08 | 1.172711e-08 | 1.361847e-08 | 2.580936e-08 | 1.397812e-09 | 1.290066e-09 | 4.234134e-08 | 8.113825e-10
140.0798 | 9.528933e-09 | 1.12875e-08 | 1.27806e-08 | 2.46738e-08 | 1.504688e-09 | 1.3975e-09 | 3.96982e-08 | 8.115916e-10
140.0798 | 9.773253e-09 | 1.032e-08 | 1.19444e-08 | 2.26262e-08 | 1.289688e-09 | 1.075e-09 | 3.64732e-08 | 9.979006e-10
140.2121 | 9.03977e-09 | 9.249807e-09 | 1.122869e-08 | 2.140228e-08 | 1.1825e-09 | 1.182533e-09 | 3.341803e-08 | 6.25179e-10
140.0798 | 9.040293e-09 | 8.4925e-09 | 1.1825e-08 | 2.13976e-08 | 1.289688e-09 | 1.29e-09 | 3.13286e-08 | 4.389746e-10
140.2121 | 8.79545e-09 | 8.282307e-09 | 1.098979e-08 | 1.966178e-08 | 1.075e-09 | 1.182533e-09 | 2.919483e-08 | 9.97796e-10
139.9476 | 8.796496e-09 | 7.735197e-09 | 1.027131e-08 | 1.934532e-08 | 1.074375e-09 | 1.289967e-09 | 2.701238e-08 | 8.116961e-10
140.2121 | 9.03977e-09 | 7.099807e-09 | 1.015369e-08 | 1.822848e-08 | 9.675e-10 | 9.675328e-10 | 2.589303e-08 | 4.3887e-10
140.2121 | 9.03977e-09 | 6.239807e-09 | 9.436996e-09 | 1.781898e-08 | 1.1825e-09 | 1.075033e-09 | 2.381983e-08 | 9.97796e-10
140.2121 | 1.0017e-08 | 6.454807e-09 | 1.003419e-08 | 1.710228e-08 | 9.675e-10 | 1.182533e-09 | 2.320553e-08 | 6.25179e-10
140.2121 | 8.55114e-09 | 6.132307e-09 | 9.556446e-09 | 1.648798e-08 | 1.075e-09 | 1.075033e-09 | 2.151623e-08 | 4.3887e-10
140.3443 | 8.794927e-09 | 5.38461e-09 | 9.557331e-09 | 1.608316e-08 | 8.603122e-10 | 9.675657e-10 | 2.030384e-08 | 6.250745e-10
140.2121 | 9.03977e-09 | 5.164807e-09 | 9.317556e-09 | 1.597608e-08 | 9.675e-10 | 9.675328e-10 | 1.998053e-08 | 6.25179e-10
140.2121 | 9.03977e-09 | 5.487307e-09 | 8.959216e-09 | 1.577138e-08 | 8.6e-10 | 9.675328e-10 | 1.898233e-08 | 6.25179e-10
140.0798 | 7.818703e-09 | 4.515e-09 | 8.83889e-09 | 1.52548e-08 | 8.596875e-10 | 1.1825e-09 | 1.8275e-08 | 6.252836e-10
140.2121 | 7.57386e-09 | 4.949807e-09 | 9.436996e-09 | 1.454278e-08 | 6.45e-10 | 9.675328e-10 | 1.775373e-08 | 4.3887e-10
140.2121 | 9.28409e-09 | 4.842307e-09 | 9.317556e-09 | 1.464518e-08 | 6.45e-10 | 7.525328e-10 | 1.706263e-08 | 6.25179e-10
140.2121 | 8.30682e-09 | 4.197307e-09 | 8.839776e-09 | 1.433798e-08 | 8.6e-10 | 9.675328e-10 | 1.621803e-08 | 6.25179e-10
140.2121 | 7.57386e-09 | 4.412307e-09 | 8.600886e-09 | 1.392848e-08 | 8.6e-10 | 1.075033e-09 | 1.621803e-08 | 6.25179e-10
140.2121 | 8.0625e-09 | 4.519807e-09 | 8.600886e-09 | 1.433798e-08 | 9.675e-10 | 8.600328e-10 | 1.591083e-08 | 4.3887e-10
140.0798 | 8.551663e-09 | 4.085e-09 | 8.71944e-09 | 1.36167e-08 | 8.596875e-10 | 8.6e-10 | 1.46661e-08 | 4.389746e-10
139.9476 | 9.040816e-09 | 3.757697e-09 | 8.479675e-09 | 1.361202e-08 | 7.518753e-10 | 8.599672e-10 | 1.434268e-08 | 6.253881e-10
140.2121 | 8.55114e-09 | 4.089807e-09 | 8.123106e-09 | 1.331418e-08 | 7.525e-10 | 9.675328e-10 | 1.437513e-08 | 8.11487e-10
140.0798 | 9.040293e-09 | 3.7625e-09 | 8.36111e-09 | 1.30024e-08 | 6.446875e-10 | 9.675e-10 | 1.40518e-08 | 6.252836e-10
140.0798 | 9.040293e-09 | 3.5475e-09 | 8.24167e-09 | 1.32071e-08 | 7.521875e-10 | 9.675e-10 | 1.37446e-08 | 8.115916e-10
140.3443 | 8.550617e-09 | 3.77211e-09 | 8.482331e-09 | 1.239746e-08 | 6.453122e-10 | 9.675657e-10 | 1.308604e-08 | 6.250745e-10
140.2121 | 8.55114e-09 | 3.444807e-09 | 8.123106e-09 | 1.249518e-08 | 7.525e-10 | 7.525328e-10 | 1.283943e-08 | 6.25179e-10
139.9476 | 8.307866e-09 | 3.327697e-09 | 8.360225e-09 | 1.269052e-08 | 8.593753e-10 | 8.599672e-10 | 1.265338e-08 | 4.390791e-10
139.9476 | 8.307866e-09 | 3.112697e-09 | 8.121335e-09 | 1.217862e-08 | 8.593753e-10 | 9.674672e-10 | 1.234628e-08 | 8.116961e-10
140.3443 | 8.306297e-09 | 3.23461e-09 | 7.885101e-09 | 1.219266e-08 | 5.378122e-10 | 9.675657e-10 | 1.155034e-08 | 6.250745e-10
139.9476 | 8.552186e-09 | 3.005197e-09 | 8.001895e-09 | 1.197392e-08 | 6.443753e-10 | 1.182467e-09 | 1.188558e-08 | 8.116961e-10
140.0798 | 7.574383e-09 | 3.01e-09 | 7.88333e-09 | 1.16714e-08 | 5.371875e-10 | 9.675e-10 | 1.1825e-08 | 6.252836e-10
140.3443 | 8.061977e-09 | 3.44961e-09 | 7.765661e-09 | 1.178316e-08 | 7.528122e-10 | 9.675657e-10 | 1.101284e-08 | 6.250745e-10
140.3443 | 8.550617e-09 | 2.69711e-09 | 7.526771e-09 | 1.178316e-08 | 6.453122e-10 | 8.600657e-10 | 1.078244e-08 | 6.250745e-10
140.0798 | 8.063023e-09 | 2.795e-09 | 7.525e-09 | 1.13643e-08 | 7.521875e-10 | 9.675e-10 | 1.09036e-08 | 6.252836e-10
140.2121 | 8.30682e-09 | 2.584807e-09 | 8.003666e-09 | 1.177848e-08 | 7.525e-10 | 9.675328e-10 | 1.061263e-08 | 6.25179e-10
140.2121 | 8.55114e-09 | 3.014807e-09 | 7.286996e-09 | 1.147138e-08 | 7.525e-10 | 8.600328e-10 | 1.030553e-08 | 6.25179e-10
140.2121 | 8.55114e-09 | 2.477307e-09 | 7.645326e-09 | 1.106178e-08 | 6.45e-10 | 9.675328e-10 | 1.084303e-08 | 6.25179e-10
140.0798 | 9.040293e-09 | 2.4725e-09 | 7.64444e-09 | 1.11595e-08 | 6.446875e-10 | 1.075e-09 | 1.02125e-08 | 8.115916e-10
140.0798 | 8.063023e-09 | 2.795e-09 | 7.76389e-09 | 1.09548e-08 | 8.596875e-10 | 8.6e-10 | 9.75179e-09 | 8.115916e-10
140.3443 | 7.329027e-09 | 2.69711e-09 | 8.243441e-09 | 1.106646e-08 | 6.453122e-10 | 7.525657e-10 | 9.784234e-09 | 6.250745e-10
140.2121 | 8.0625e-09 | 2.799807e-09 | 8.123106e-09 | 1.085708e-08 | 7.525e-10 | 1.075033e-09 | 9.768018e-09 | 8.11487e-10
140.2121 | 8.30682e-09 | 2.907307e-09 | 7.406446e-09 | 1.136898e-08 | 6.45e-10 | 1.075033e-09 | 9.537658e-09 | 6.25179e-10
140.2121 | 7.81818e-09 | 2.369807e-09 | 7.406446e-09 | 1.126658e-08 | 6.45e-10 | 7.525328e-10 | 9.844798e-09 | 6.25179e-10
140.0798 | 8.551663e-09 | 2.365e-09 | 7.28611e-09 | 1.075e-08 | 6.446875e-10 | 7.525e-10 | 9.29107e-09 | 8.115916e-10
140.3443 | 7.573337e-09 | 2.48211e-09 | 7.407331e-09 | 1.055456e-08 | 6.453122e-10 | 8.600657e-10 | 9.784234e-09 | 9.976915e-10
140.2121 | 8.79545e-09 | 2.262307e-09 | 6.928666e-09 | 1.065228e-08 | 6.45e-10 | 8.600328e-10 | 9.230518e-09 | 8.11487e-10
140.0798 | 7.574383e-09 | 2.58e-09 | 6.92778e-09 | 1.075e-08 | 7.521875e-10 | 8.6e-10 | 9.36786e-09 | 8.115916e-10
140.2121 | 8.30682e-09 | 2.369807e-09 | 7.048106e-09 | 1.065228e-08 | 6.45e-10 | 8.600328e-10 | 9.307298e-09 | 4.3887e-10
140.2121 | 7.57386e-09 | 2.477307e-09 | 7.406446e-09 | 1.075468e-08 | 6.45e-10 | 7.525328e-10 | 9.153728e-09 | 9.97796e-10
140.2121 | 7.57386e-09 | 2.262307e-09 | 7.645326e-09 | 1.044758e-08 | 4.3e-10 | 8.600328e-10 | 8.616228e-09 | 8.11487e-10
140.0798 | 8.063023e-09 | 2.2575e-09 | 7.88333e-09 | 1.05452e-08 | 5.371875e-10 | 8.6e-10 | 8.98393e-09 | 9.979006e-10
140.2121 | 8.55114e-09 | 2.262307e-09 | 7.167556e-09 | 1.034518e-08 | 5.375e-10 | 7.525328e-10 | 8.923368e-09 | 8.11487e-10
140.2121 | 7.81818e-09 | 2.477307e-09 | 7.286996e-09 | 1.014038e-08 | 5.375e-10 | 8.600328e-10 | 8.923368e-09 | 6.25179e-10
140.3443 | 8.061977e-09 | 2.05211e-09 | 6.810101e-09 | 1.055456e-08 | 6.453122e-10 | 8.600657e-10 | 8.939584e-09 | 8.113825e-10
140.2121 | 7.81818e-09 | 2.047307e-09 | 7.167556e-09 | 1.003798e-08 | 7.525e-10 | 1.075033e-09 | 8.078728e-09 | 8.11487e-10
140.0798 | 7.085753e-09 | 2.15e-09 | 6.56944e-09 | 9.93095e-09 | 6.446875e-10 | 7.525e-10 | 8.13929e-09 | 8.115916e-10
140.4765 | 7.817135e-09 | 2.056913e-09 | 7.049876e-09 | 1.055924e-08 | 5.381245e-10 | 7.525985e-10 | 8.26473e-09 | 8.11278e-10
140.0798 | 7.574383e-09 | 1.935e-09 | 6.92778e-09 | 1.01357e-08 | 5.371875e-10 | 8.6e-10 | 8.29286e-09 | 8.115916e-10
140.3443 | 7.329027e-09 | 2.15961e-09 | 7.048991e-09 | 1.004266e-08 | 7.528122e-10 | 7.525657e-10 | 8.248514e-09 | 8.113825e-10
140.2121 | 8.0625e-09 | 2.262307e-09 | 6.809216e-09 | 1.014038e-08 | 5.375e-10 | 9.675328e-10 | 8.309088e-09 | 8.11487e-10
140.0798 | 7.574383e-09 | 2.0425e-09 | 6.80833e-09 | 9.82857e-09 | 3.221875e-10 | 7.525e-10 | 8.13929e-09 | 9.979006e-10
140.2121 | 7.57386e-09 | 2.154807e-09 | 6.928666e-09 | 9.628494e-09 | 5.375e-10 | 8.600328e-10 | 8.001938e-09 | 9.97796e-10
140.2121 | 7.08523e-09 | 2.154807e-09 | 6.570326e-09 | 9.526114e-09 | 5.375e-10 | 7.525328e-10 | 7.925158e-09 | 8.11487e-10
140.2121 | 7.57386e-09 | 2.047307e-09 | 6.928666e-09 | 9.628494e-09 | 4.3e-10 | 8.600328e-10 | 7.848368e-09 | 8.11487e-10
140.3443 | 7.817657e-09 | 2.05211e-09 | 6.929551e-09 | 9.940314e-09 | 6.453122e-10 | 8.600657e-10 | 8.248514e-09 | 9.976915e-10
139.9476 | 8.307866e-09 | 2.037697e-09 | 7.046335e-09 | 9.61913e-09 | 5.368753e-10 | 9.674672e-10 | 7.431994e-09 | 6.253881e-10
140.3443 | 7.084707e-09 | 1.94461e-09 | 6.571211e-09 | 9.530794e-09 | 6.453122e-10 | 8.600657e-10 | 7.787804e-09 | 9.976915e-10
140.3443 | 7.329027e-09 | 1.83711e-09 | 6.571211e-09 | 9.223654e-09 | 5.378122e-10 | 8.600657e-10 | 7.711014e-09 | 8.113825e-10
140.2121 | 7.81818e-09 | 1.939807e-09 | 7.048106e-09 | 9.014204e-09 | 4.3e-10 | 8.600328e-10 | 7.618018e-09 | 8.11487e-10
140.4765 | 8.305775e-09 | 2.271913e-09 | 6.810986e-09 | 9.535474e-09 | 6.456245e-10 | 7.525985e-10 | 7.57366e-09 | 8.11278e-10
140.3443 | 7.573337e-09 | 1.94461e-09 | 6.810101e-09 | 9.837934e-09 | 5.378122e-10 | 7.525657e-10 | 7.941374e-09 | 8.113825e-10
140.3443 | 8.061977e-09 | 2.05211e-09 | 6.690661e-09 | 9.530794e-09 | 5.378122e-10 | 7.525657e-10 | 7.787804e-09 | 8.113825e-10
140.3443 | 7.329027e-09 | 1.72961e-09 | 6.690661e-09 | 9.428414e-09 | 5.378122e-10 | 9.675657e-10 | 7.480654e-09 | 8.113825e-10
140.3443 | 7.817657e-09 | 2.05211e-09 | 6.571211e-09 | 9.326034e-09 | 6.453122e-10 | 1.075066e-09 | 7.327084e-09 | 8.113825e-10
140.2121 | 7.81818e-09 | 1.832307e-09 | 6.809216e-09 | 9.526114e-09 | 5.375e-10 | 8.600328e-10 | 7.694798e-09 | 9.97796e-10
140.3443 | 7.573337e-09 | 1.83711e-09 | 6.332331e-09 | 9.223654e-09 | 5.378122e-10 | 8.600657e-10 | 7.634234e-09 | 9.976915e-10
140.2121 | 7.81818e-09 | 1.832307e-09 | 6.450886e-09 | 9.116584e-09 | 6.45e-10 | 8.600328e-10 | 7.387658e-09 | 8.11487e-10
140.3443 | 7.573337e-09 | 1.62211e-09 | 6.690661e-09 | 9.223654e-09 | 4.303122e-10 | 8.600657e-10 | 7.250304e-09 | 8.113825e-10
140.2121 | 7.32955e-09 | 2.047307e-09 | 6.689776e-09 | 9.321354e-09 | 3.225e-10 | 9.675328e-10 | 7.387658e-09 | 8.11487e-10
140.3443 | 8.061977e-09 | 1.72961e-09 | 6.690661e-09 | 8.814124e-09 | 7.528122e-10 | 1.075066e-09 | 7.250304e-09 | 8.113825e-10
140.2121 | 7.57386e-09 | 1.617307e-09 | 6.570326e-09 | 9.526114e-09 | 6.45e-10 | 1.075033e-09 | 7.387658e-09 | 9.97796e-10
140.3443 | 7.573337e-09 | 1.62211e-09 | 6.451771e-09 | 8.814124e-09 | 5.378122e-10 | 8.600657e-10 | 7.403874e-09 | 9.976915e-10
140.3443 | 7.817657e-09 | 1.83711e-09 | 6.810101e-09 | 9.326034e-09 | 6.453122e-10 | 9.675657e-10 | 7.327084e-09 | 6.250745e-10
140.3443 | 8.061977e-09 | 2.05211e-09 | 6.451771e-09 | 9.940314e-09 | 5.378122e-10 | 1.075066e-09 | 7.327084e-09 | 9.976915e-10
140.4765 | 8.061455e-09 | 2.056913e-09 | 6.572096e-09 | 1.086644e-08 | 5.381245e-10 | 8.600985e-10 | 7.18973e-09 | 9.97587e-10
140.4765 | 8.550095e-09 | 2.164413e-09 | 6.333216e-09 | 9.944994e-09 | 6.456245e-10 | 9.675985e-10 | 7.42009e-09 | 9.97587e-10
140.2121 | 8.30682e-09 | 2.047307e-09 | 6.331446e-09 | 9.935634e-09 | 6.45e-10 | 8.600328e-10 | 7.925158e-09 | 8.11487e-10
140.2121 | 8.0625e-09 | 2.047307e-09 | 6.331446e-09 | 9.730874e-09 | 5.375e-10 | 8.600328e-10 | 7.541228e-09 | 8.11487e-10
140.4765 | 8.061455e-09 | 2.164413e-09 | 6.213766e-09 | 9.535474e-09 | 5.381245e-10 | 8.600985e-10 | 7.8808e-09 | 9.97587e-10
140.4765 | 7.084185e-09 | 1.949413e-09 | 6.691546e-09 | 9.433094e-09 | 5.381245e-10 | 8.600985e-10 | 8.03437e-09 | 8.11278e-10
140.3443 | 8.061977e-09 | 1.83711e-09 | 6.571211e-09 | 9.121264e-09 | 5.378122e-10 | 8.600657e-10 | 7.634234e-09 | 8.113825e-10
140.3443 | 8.550617e-09 | 1.83711e-09 | 6.212881e-09 | 8.814124e-09 | 5.378122e-10 | 9.675657e-10 | 8.018154e-09 | 8.113825e-10
140.4765 | 7.817135e-09 | 1.949413e-09 | 6.691546e-09 | 9.023564e-09 | 5.381245e-10 | 7.525985e-10 | 7.80402e-09 | 8.11278e-10
140.4765 | 8.794405e-09 | 2.164413e-09 | 6.452656e-09 | 9.433094e-09 | 5.381245e-10 | 8.600985e-10 | 7.95759e-09 | 8.11278e-10
140.2121 | 8.55114e-09 | 2.047307e-09 | 5.853666e-09 | 9.014204e-09 | 5.375e-10 | 9.675328e-10 | 7.848368e-09 | 8.11487e-10
140.4765 | 8.550095e-09 | 2.056913e-09 | 6.094326e-09 | 9.535474e-09 | 5.381245e-10 | 8.600985e-10 | 7.72723e-09 | 9.97587e-10
140.0798 | 8.063023e-09 | 2.0425e-09 | 6.09167e-09 | 9.1119e-09 | 5.371875e-10 | 7.525e-10 | 7.67857e-09 | 8.115916e-10
140.2121 | 7.57386e-09 | 1.832307e-09 | 6.331446e-09 | 9.628494e-09 | 3.225e-10 | 7.525328e-10 | 7.848368e-09 | 9.97796e-10
140.2121 | 8.79545e-09 | 1.939807e-09 | 6.331446e-09 | 8.911824e-09 | 5.375e-10 | 8.600328e-10 | 7.771588e-09 | 9.97796e-10
140.0798 | 8.307343e-09 | 2.365e-09 | 6.21111e-09 | 8.80476e-09 | 5.371875e-10 | 8.6e-10 | 7.90893e-09 | 8.115916e-10
140.2121 | 7.81818e-09 | 1.939807e-09 | 6.331446e-09 | 9.116584e-09 | 3.225e-10 | 8.600328e-10 | 8.001938e-09 | 8.11487e-10
140.0798 | 8.307343e-09 | 2.0425e-09 | 6.09167e-09 | 9.62381e-09 | 5.371875e-10 | 8.6e-10 | 7.525e-09 | 9.979006e-10
140.2121 | 7.81818e-09 | 1.832307e-09 | 6.450886e-09 | 8.809444e-09 | 5.375e-10 | 7.525328e-10 | 7.771588e-09 | 8.11487e-10
140.2121 | 8.0625e-09 | 2.047307e-09 | 5.973106e-09 | 8.502304e-09 | 4.3e-10 | 7.525328e-10 | 7.694798e-09 | 9.97796e-10
140.3443 | 8.306297e-09 | 1.83711e-09 | 6.212881e-09 | 8.814124e-09 | 4.303122e-10 | 9.675657e-10 | 7.941374e-09 | 9.976915e-10
140.3443 | 8.306297e-09 | 1.94461e-09 | 6.212881e-09 | 8.814124e-09 | 5.378122e-10 | 8.600657e-10 | 7.250304e-09 | 6.250745e-10
140.0798 | 7.818703e-09 | 2.0425e-09 | 6.21111e-09 | 8.39524e-09 | 5.371875e-10 | 8.6e-10 | 7.14107e-09 | 6.252836e-10
140.2121 | 7.81818e-09 | 2.047307e-09 | 6.331446e-09 | 8.604684e-09 | 5.375e-10 | 7.525328e-10 | 7.694798e-09 | 8.11487e-10
139.9476 | 8.552186e-09 | 1.715197e-09 | 5.851895e-09 | 9.31199e-09 | 5.368753e-10 | 9.674672e-10 | 7.739144e-09 | 8.116961e-10
140.2121 | 7.32955e-09 | 2.047307e-09 | 6.211996e-09 | 8.809444e-09 | 4.3e-10 | 9.675328e-10 | 7.464438e-09 | 8.11487e-10
140.2121 | 7.57386e-09 | 1.939807e-09 | 6.092556e-09 | 9.116584e-09 | 4.3e-10 | 1.075033e-09 | 7.387658e-09 | 8.11487e-10
140.0798 | 8.063023e-09 | 1.8275e-09 | 5.73333e-09 | 8.6e-09 | 7.521875e-10 | 7.525e-10 | 6.9875e-09 | 9.979006e-10
139.9476 | 8.307866e-09 | 2.037697e-09 | 5.851895e-09 | 8.90246e-09 | 6.443753e-10 | 8.599672e-10 | 7.662354e-09 | 8.116961e-10
139.9476 | 8.552186e-09 | 1.822697e-09 | 5.851895e-09 | 8.90246e-09 | 5.368753e-10 | 8.599672e-10 | 7.431994e-09 | 8.116961e-10
139.9476 | 8.063546e-09 | 1.822697e-09 | 6.090785e-09 | 8.59532e-09 | 5.368753e-10 | 8.599672e-10 | 7.278424e-09 | 6.253881e-10
139.9476 | 8.552186e-09 | 1.715197e-09 | 5.851895e-09 | 8.39056e-09 | 6.443753e-10 | 1.074967e-09 | 7.815924e-09 | 1.184313e-09
139.8154 | 7.575428e-09 | 2.140394e-09 | 6.32879e-09 | 8.18112e-09 | 5.36563e-10 | 9.674344e-10 | 7.415778e-09 | 8.118006e-10
139.8154 | 7.819748e-09 | 1.710394e-09 | 5.85101e-09 | 8.48826e-09 | 4.29063e-10 | 6.449344e-10 | 7.262208e-09 | 8.118006e-10
139.9476 | 8.307866e-09 | 2.037697e-09 | 5.971335e-09 | 8.6977e-09 | 5.368753e-10 | 7.524672e-10 | 7.355214e-09 | 6.253881e-10
139.8154 | 7.819748e-09 | 2.032894e-09 | 5.73156e-09 | 8.48826e-09 | 5.36563e-10 | 8.599344e-10 | 7.338998e-09 | 6.254926e-10
140.0798 | 7.330073e-09 | 1.935e-09 | 6.09167e-09 | 8.6e-09 | 5.371875e-10 | 8.6e-10 | 7.29464e-09 | 8.115916e-10
140.0798 | 7.574383e-09 | 1.8275e-09 | 5.97222e-09 | 8.49762e-09 | 6.446875e-10 | 9.675e-10 | 7.44821e-09 | 6.252836e-10
140.0798 | 7.085753e-09 | 2.0425e-09 | 6.21111e-09 | 8.49762e-09 | 6.446875e-10 | 9.675e-10 | 7.29464e-09 | 8.115916e-10
140.0798 | 8.063023e-09 | 1.8275e-09 | 6.21111e-09 | 8.80476e-09 | 6.446875e-10 | 1.935e-09 | 8.0625e-09 | 1.184209e-09
140.2121 | 8.30682e-09 | 2.799807e-09 | 7.406446e-09 | 1.044758e-08 | 1.8275e-09 | 1.322253e-08 | 9.614438e-09 | 3.233502e-09
140.741 | 7.571769e-09 | 3.679023e-09 | 9.559987e-09 | 1.118291e-08 | 1.506249e-09 | 6.557664e-09 | 1.06007e-08 | 2.860464e-09
141.4021 | 8.057795e-09 | 3.703042e-09 | 1.278945e-08 | 1.192301e-08 | 1.077811e-09 | 4.515328e-09 | 1.037469e-08 | 3.418861e-09
142.1954 | 8.787609e-09 | 3.624365e-09 | 1.482526e-08 | 1.184869e-08 | 1.187184e-09 | 4.730525e-09 | 1.08559e-08 | 3.418234e-09
143.7821 | 8.292706e-09 | 3.897014e-09 | 1.603039e-08 | 1.190487e-08 | 1.190932e-09 | 5.698419e-09 | 1.128093e-08 | 2.67175e-09
145.8978 | 8.772972e-09 | 4.296383e-09 | 2.691395e-08 | 1.279886e-08 | 1.948429e-09 | 1.612644e-08 | 1.392074e-08 | 4.160547e-09
147.7489 | 7.544064e-09 | 7.803638e-09 | 5.439855e-08 | 1.39905e-08 | 4.532801e-09 | 6.17069e-08 | 1.96764e-08 | 1.38471e-08
151.1868 | 8.752062e-09 | 1.996855e-08 | 9.754106e-08 | 1.87194e-08 | 1.206592e-08 | 1.871603e-07 | 3.806599e-08 | 4.607579e-08
154.7569 | 9.715228e-09 | 3.654576e-08 | 1.042543e-07 | 2.550059e-08 | 1.712685e-08 | 2.161861e-07 | 5.961991e-08 | 6.489006e-08
159.6493 | 8.962926e-09 | 3.822851e-08 | 8.672822e-08 | 2.802849e-08 | 1.477341e-08 | 1.559874e-07 | 6.613251e-08 | 5.70613e-08
164.0128 | 1.06559e-08 | 2.946455e-08 | 6.513804e-08 | 2.664726e-08 | 8.656215e-09 | 6.515094e-08 | 6.129274e-08 | 3.283775e-08
168.5084 | 9.416542e-09 | 2.210288e-08 | 4.784864e-08 | 2.496351e-08 | 4.904333e-09 | 2.731206e-08 | 5.431918e-08 | 1.811579e-08
172.6075 | 9.644656e-09 | 1.838181e-08 | 3.628998e-08 | 2.234442e-08 | 3.946514e-09 | 1.763807e-08 | 4.737378e-08 | 1.270965e-08
176.5742 | 8.651694e-09 | 1.594593e-08 | 2.843324e-08 | 2.084675e-08 | 3.418383e-09 | 1.344656e-08 | 4.263894e-08 | 1.065712e-08
179.7477 | 7.661878e-09 | 1.466373e-08 | 2.319888e-08 | 1.98329e-08 | 2.673379e-09 | 1.194235e-08 | 3.97264e-08 | 9.164118e-09
182.3922 | 9.361653e-09 | 1.260982e-08 | 2.082769e-08 | 1.900501e-08 | 2.679625e-09 | 1.01155e-08 | 3.797758e-08 | 8.230488e-09
184.3756 | 8.620852e-09 | 1.235938e-08 | 1.797437e-08 | 1.866573e-08 | 2.469309e-09 | 8.933494e-09 | 3.461196e-08 | 7.11106e-09
186.4912 | 8.856808e-09 | 1.179124e-08 | 1.643573e-08 | 1.792162e-08 | 2.259306e-09 | 8.50402e-09 | 3.341246e-08 | 6.923087e-09
188.3424 | 9.338129e-09 | 1.1321e-08 | 1.549253e-08 | 1.737286e-08 | 2.371179e-09 | 7.966979e-09 | 3.195033e-08 | 5.617464e-09
189.1357 | 8.846353e-09 | 1.070482e-08 | 1.561734e-08 | 1.668424e-08 | 2.265552e-09 | 7.537176e-09 | 3.043514e-08 | 5.989447e-09
190.8547 | 8.595237e-09 | 1.055228e-08 | 1.395665e-08 | 1.67451e-08 | 2.054612e-09 | 7.430103e-09 | 2.93406e-08 | 5.801778e-09
192.0447 | 1.005648e-08 | 9.950515e-09 | 1.360622e-08 | 1.627532e-08 | 2.057423e-09 | 7.430398e-09 | 2.894906e-08 | 6.173457e-09
192.9703 | 8.831193e-09 | 9.661644e-09 | 1.373191e-08 | 1.651289e-08 | 2.167109e-09 | 7.860628e-09 | 2.87555e-08 | 6.172726e-09
194.2925 | 8.093015e-09 | 9.709683e-09 | 1.421857e-08 | 1.62525e-08 | 2.062732e-09 | 8.075956e-09 | 2.776588e-08 | 6.91692e-09
195.2181 | 8.577986e-09 | 9.528313e-09 | 1.422476e-08 | 1.587577e-08 | 2.279918e-09 | 9.151186e-09 | 2.818651e-08 | 7.475109e-09
196.5404 | 8.572759e-09 | 1.000636e-08 | 1.447242e-08 | 1.653688e-08 | 2.713041e-09 | 1.076401e-08 | 2.827191e-08 | 8.405603e-09
197.8627 | 7.834581e-09 | 1.08069e-08 | 1.495907e-08 | 1.627659e-08 | 2.608665e-09 | 1.237684e-08 | 2.85877e-08 | 9.895028e-09
199.1849 | 8.073674e-09 | 1.096244e-08 | 1.532632e-08 | 1.61186e-08 | 3.149287e-09 | 1.431217e-08 | 2.913378e-08 | 1.231604e-08
200.7716 | 8.311721e-09 | 1.188009e-08 | 1.545634e-08 | 1.658427e-08 | 3.583035e-09 | 1.700006e-08 | 3.001951e-08 | 1.510939e-08
202.6228 | 7.571442e-09 | 1.323734e-08 | 1.582704e-08 | 1.72641e-08 | 4.232407e-09 | 2.087052e-08 | 3.185908e-08 | 1.864773e-08
204.6062 | 8.052241e-09 | 1.395441e-08 | 1.560142e-08 | 1.774382e-08 | 4.559592e-09 | 2.549352e-08 | 3.363807e-08 | 2.442176e-08
206.9863 | 8.775781e-09 | 1.576088e-08 | 1.597575e-08 | 1.813528e-08 | 5.640213e-09 | 3.194411e-08 | 3.684791e-08 | 3.000918e-08
209.3663 | 8.033422e-09 | 1.831985e-08 | 1.658889e-08 | 2.036953e-08 | 6.828335e-09 | 4.09747e-08 | 4.036484e-08 | 3.783219e-08
211.7464 | 7.779692e-09 | 2.087883e-08 | 1.648542e-08 | 2.157999e-08 | 8.016456e-09 | 4.968279e-08 | 4.464959e-08 | 4.677311e-08
214.6554 | 8.501142e-09 | 2.377952e-08 | 1.66243e-08 | 2.188767e-08 | 8.883327e-09 | 5.430601e-08 | 4.915291e-08 | 5.012441e-08
217.0354 | 8.491732e-09 | 2.547849e-08 | 1.687913e-08 | 2.340533e-08 | 9.103948e-09 | 5.29091e-08 | 5.167154e-08 | 5.030883e-08
219.8122 | 9.213714e-09 | 2.514938e-08 | 1.653943e-08 | 2.473213e-08 | 8.573007e-09 | 4.817979e-08 | 5.308715e-08 | 4.173644e-08
222.3245 | 8.959462e-09 | 2.427316e-08 | 1.583955e-08 | 2.471867e-08 | 7.288941e-09 | 4.022541e-08 | 5.331861e-08 | 3.577255e-08
224.8368 | 7.97226e-09 | 2.242943e-08 | 1.478137e-08 | 2.450051e-08 | 6.542374e-09 | 3.442104e-08 | 5.232137e-08 | 3.074026e-08
227.0846 | 8.940643e-09 | 2.10061e-08 | 1.539362e-08 | 2.417058e-08 | 5.795184e-09 | 2.92616e-08 | 5.090779e-08 | 2.570819e-08
229.2003 | 9.176599e-09 | 2.011547e-08 | 1.409388e-08 | 2.322168e-08 | 5.370181e-09 | 2.453212e-08 | 4.95548e-08 | 2.142142e-08
231.4481 | 8.923392e-09 | 1.858464e-08 | 1.339233e-08 | 2.227746e-08 | 4.51549e-09 | 2.077018e-08 | 4.675912e-08 | 1.806604e-08
233.6959 | 8.670186e-09 | 1.802131e-08 | 1.328788e-08 | 2.112843e-08 | 3.768299e-09 | 1.711574e-08 | 4.611344e-08 | 1.377916e-08
235.6793 | 8.662345e-09 | 1.615837e-08 | 1.270396e-08 | 2.109625e-08 | 3.342983e-09 | 1.442873e-08 | 4.405312e-08 | 1.135559e-08
237.3983 | 7.922599e-09 | 1.568333e-08 | 1.140157e-08 | 2.07476e-08 | 3.132043e-09 | 1.206416e-08 | 4.272827e-08 | 1.005008e-08
239.5139 | 8.891505e-09 | 1.425519e-08 | 1.177403e-08 | 1.96963e-08 | 2.81454e-09 | 1.034468e-08 | 4.114488e-08 | 8.185332e-09
241.1006 | 8.640912e-09 | 1.377534e-08 | 1.166526e-08 | 1.965007e-08 | 2.388288e-09 | 9.485074e-09 | 3.99574e-08 | 7.252528e-09
242.8196 | 7.656846e-09 | 1.287029e-08 | 1.119896e-08 | 1.878952e-08 | 2.392348e-09 | 8.518001e-09 | 3.847896e-08 | 7.251169e-09
244.4063 | 7.894893e-09 | 1.271294e-08 | 1.132909e-08 | 1.925519e-08 | 2.288596e-09 | 7.550894e-09 | 3.767538e-08 | 6.690994e-09
246.1252 | 9.109687e-09 | 1.26679e-08 | 1.062389e-08 | 1.829224e-08 | 2.077655e-09 | 7.336321e-09 | 3.650402e-08 | 5.944396e-09
248.5053 | 8.123008e-09 | 1.200187e-08 | 1.063982e-08 | 1.86836e-08 | 1.975777e-09 | 7.014412e-09 | 3.641207e-08 | 5.383594e-09
250.3564 | 8.115689e-09 | 1.174663e-08 | 1.101052e-08 | 1.823723e-08 | 1.980149e-09 | 6.477371e-09 | 3.548733e-08 | 5.382131e-09
252.0754 | 7.864573e-09 | 1.170158e-08 | 1.126093e-08 | 1.840049e-08 | 1.876709e-09 | 6.370298e-09 | 3.531428e-08 | 4.821842e-09
254.0588 | 8.834002e-09 | 1.134364e-08 | 1.031867e-08 | 1.8266e-08 | 1.881394e-09 | 5.83329e-09 | 3.455937e-08 | 5.006584e-09
256.0422 | 8.581841e-09 | 1.12007e-08 | 1.045139e-08 | 1.792662e-08 | 2.101078e-09 | 5.618783e-09 | 3.411155e-08 | 4.446096e-09
258.1578 | 9.062117e-09 | 1.138507e-08 | 1.046556e-08 | 1.789911e-08 | 1.676075e-09 | 5.511808e-09 | 3.383355e-08 | 4.258114e-09
260.4056 | 9.05323e-09 | 1.135924e-08 | 1.000283e-08 | 1.746679e-08 | 1.896384e-09 | 5.404866e-09 | 3.380217e-08 | 4.070027e-09
262.5213 | 9.044866e-09 | 1.079111e-08 | 1.025588e-08 | 1.764409e-08 | 1.793881e-09 | 5.190391e-09 | 3.298668e-08 | 4.068354e-09
264.6369 | 8.792182e-09 | 1.108297e-08 | 1.003116e-08 | 1.730948e-08 | 1.798878e-09 | 4.760916e-09 | 3.316939e-08 | 3.880372e-09
266.488 | 9.273504e-09 | 1.072023e-08 | 9.924109e-09 | 1.727261e-08 | 1.91075e-09 | 4.868875e-09 | 3.308924e-08 | 3.878908e-09
268.4714 | 8.532702e-09 | 1.046979e-08 | 9.937388e-09 | 1.693333e-08 | 1.592935e-09 | 4.546868e-09 | 3.294863e-08 | 3.50472e-09
270.9837 | 9.9887e-09 | 1.056107e-08 | 9.954209e-09 | 1.722707e-08 | 1.706368e-09 | 4.547491e-09 | 3.317999e-08 | 3.875354e-09
272.9671 | 9.736559e-09 | 1.031063e-08 | 9.728598e-09 | 1.719488e-08 | 1.603553e-09 | 4.225483e-09 | 3.326968e-08 | 3.687476e-09
274.9505 | 9.973018e-09 | 1.070519e-08 | 9.861317e-09 | 1.72651e-08 | 1.608238e-09 | 4.333476e-09 | 3.282196e-08 | 3.499599e-09
277.0661 | 9.720354e-09 | 1.035206e-08 | 9.636592e-09 | 1.693049e-08 | 1.505734e-09 | 4.011501e-09 | 3.246716e-08 | 3.684236e-09
278.9173 | 9.224365e-09 | 1.020431e-08 | 9.529546e-09 | 1.709833e-08 | 1.617607e-09 | 4.01196e-09 | 3.200313e-08 | 3.310153e-09
281.0329 | 9.704671e-09 | 1.017368e-08 | 9.42427e-09 | 1.676372e-08 | 1.730104e-09 | 4.012485e-09 | 3.280013e-08 | 2.93587e-09
283.0163 | 9.69683e-09 | 1.013824e-08 | 9.55699e-09 | 1.683394e-08 | 1.734788e-09 | 3.690478e-09 | 3.304342e-08 | 3.306912e-09
284.7352 | 1.115593e-08 | 1.009319e-08 | 9.687938e-09 | 1.699719e-08 | 1.631348e-09 | 3.905904e-09 | 3.225606e-08 | 2.932944e-09
286.4542 | 1.163774e-08 | 1.004815e-08 | 9.341117e-09 | 1.756994e-08 | 1.312908e-09 | 3.583831e-09 | 3.223652e-08 | 2.931585e-09
289.2309 | 1.113816e-08 | 1.004153e-08 | 9.718038e-09 | 1.756584e-08 | 1.534466e-09 | 3.79952e-09 | 3.234681e-08 | 2.92939e-09
291.2143 | 1.161892e-08 | 1.02211e-08 | 9.014657e-09 | 1.732896e-08 | 1.431651e-09 | 3.585012e-09 | 3.297399e-08 | 2.927822e-09
293.0655 | 1.30775e-08 | 1.007335e-08 | 9.743711e-09 | 1.708729e-08 | 1.328523e-09 | 3.585472e-09 | 3.235646e-08 | 3.112668e-09
295.1811 | 1.282484e-08 | 1.015022e-08 | 9.518995e-09 | 1.685509e-08 | 1.54852e-09 | 3.478497e-09 | 3.284627e-08 | 2.924686e-09
297.0323 | 1.257322e-08 | 1.010998e-08 | 8.81472e-09 | 1.702302e-08 | 1.552892e-09 | 3.371457e-09 | 3.245904e-08 | 2.364292e-09
299.1479 | 1.256485e-08 | 9.864343e-09 | 9.306664e-09 | 1.658602e-08 | 1.450389e-09 | 3.049482e-09 | 3.317934e-08 | 2.17631e-09
301.2635 | 1.280079e-08 | 1.015621e-08 | 9.320828e-09 | 1.676321e-08 | 1.562886e-09 | 3.050007e-09 | 3.282454e-08 | 2.174638e-09
302.9824 | 1.377129e-08 | 1.011116e-08 | 9.571227e-09 | 1.672176e-08 | 1.351946e-09 | 3.050433e-09 | 3.357288e-08 | 2.173279e-09
304.9658 | 1.522935e-08 | 9.968222e-09 | 8.987276e-09 | 1.699668e-08 | 1.464131e-09 | 3.158426e-09 | 3.297147e-08 | 2.544331e-09
307.0815 | 1.448799e-08 | 1.015259e-08 | 9.120891e-09 | 1.666208e-08 | 1.361628e-09 | 2.621451e-09 | 3.300068e-08 | 2.356348e-09
309.1971 | 1.399103e-08 | 1.022946e-08 | 9.254496e-09 | 1.663457e-08 | 1.366624e-09 | 2.944476e-09 | 3.326018e-08 | 2.354676e-09
311.0482 | 1.447231e-08 | 1.029671e-08 | 9.147449e-09 | 1.70073e-08 | 1.155997e-09 | 2.729935e-09 | 3.325684e-08 | 2.539523e-09
313.4283 | 1.39743e-08 | 1.006069e-08 | 9.163384e-09 | 1.657966e-08 | 1.376618e-09 | 2.515526e-09 | 3.331848e-08 | 2.165021e-09
315.1473 | 1.51891e-08 | 9.908141e-09 | 9.533223e-09 | 1.674282e-08 | 1.273178e-09 | 2.730953e-09 | 3.375964e-08 | 2.349972e-09
317.2629 | 1.469204e-08 | 1.020001e-08 | 9.547388e-09 | 1.671541e-08 | 1.600675e-09 | 2.516478e-09 | 3.386554e-08 | 2.16199e-09
319.5107 | 1.639345e-08 | 1.017417e-08 | 9.323547e-09 | 1.669259e-08 | 1.283484e-09 | 2.624536e-09 | 3.375736e-08 | 1.973903e-09
321.4941 | 1.540831e-08 | 1.024624e-08 | 8.978496e-09 | 1.74794e-08 | 1.395669e-09 | 2.625028e-09 | 3.407744e-08 | 2.158645e-09
323.6097 | 1.491135e-08 | 1.02156e-08 | 9.112101e-09 | 1.68377e-08 | 1.400665e-09 | 2.625553e-09 | 3.395304e-08 | 1.970662e-09
325.5931 | 1.61251e-08 | 1.028766e-08 | 8.76705e-09 | 1.731741e-08 | 1.40535e-09 | 2.196046e-09 | 3.381233e-08 | 1.969095e-09
327.5765 | 1.660586e-08 | 1.035973e-08 | 9.258109e-09 | 1.749003e-08 | 1.302535e-09 | 2.411538e-09 | 3.466991e-08 | 2.153837e-09
329.4277 | 1.562124e-08 | 1.042698e-08 | 8.792724e-09 | 1.735076e-08 | 1.629407e-09 | 2.411997e-09 | 3.474348e-08 | 1.779763e-09
331.6755 | 1.732256e-08 | 1.029365e-08 | 9.166103e-09 | 1.732794e-08 | 1.312216e-09 | 2.197555e-09 | 3.48656e-08 | 1.777986e-09
333.5267 | 1.633804e-08 | 1.036091e-08 | 9.178497e-09 | 1.729117e-08 | 1.316588e-09 | 2.198015e-09 | 3.493907e-08 | 1.776523e-09
335.5101 | 1.63302e-08 | 1.054047e-08 | 8.833447e-09 | 1.695179e-08 | 1.428773e-09 | 2.413507e-09 | 3.548956e-08 | 1.961255e-09
337.4935 | 1.681096e-08 | 1.029003e-08 | 8.727286e-09 | 1.691965e-08 | 1.325958e-09 | 2.198999e-09 | 3.534884e-08 | 2.145997e-09
339.4769 | 1.558152e-08 | 1.04696e-08 | 9.098895e-09 | 1.770652e-08 | 1.223142e-09 | 2.306992e-09 | 3.589933e-08 | 1.771819e-09
341.4603 | 1.606237e-08 | 1.032666e-08 | 9.231614e-09 | 1.757203e-08 | 1.335327e-09 | 1.877484e-09 | 3.621941e-08 | 1.583941e-09
343.7081 | 1.556479e-08 | 1.040833e-08 | 8.768894e-09 | 1.734441e-08 | 1.233136e-09 | 2.093042e-09 | 3.657183e-08 | 1.395854e-09
345.8237 | 1.628942e-08 | 1.048519e-08 | 9.141388e-09 | 1.78288e-08 | 1.560633e-09 | 2.201067e-09 | 3.660103e-08 | 1.394182e-09
347.8071 | 1.652588e-08 | 1.066475e-08 | 8.796338e-09 | 1.748952e-08 | 1.242817e-09 | 2.094059e-09 | 3.707462e-08 | 1.765234e-09
349.9227 | 1.847202e-08 | 1.074162e-08 | 9.049382e-09 | 1.766681e-08 | 1.355314e-09 | 1.987084e-09 | 3.794842e-08 | 1.390941e-09
351.9061 | 1.846418e-08 | 1.059868e-08 | 8.346001e-09 | 1.794183e-08 | 1.359999e-09 | 2.095077e-09 | 3.84221e-08 | 1.203064e-09
353.8895 | 1.650184e-08 | 1.067074e-08 | 8.9565e-09 | 1.729533e-08 | 1.257183e-09 | 1.988069e-09 | 3.835819e-08 | 1.387806e-09
356.1374 | 1.771455e-08 | 1.085991e-08 | 8.852111e-09 | 1.778442e-08 | 1.477492e-09 | 1.881127e-09 | 3.909472e-08 | 1.386029e-09
357.8563 | 1.795205e-08 | 1.102987e-08 | 8.983059e-09 | 1.774287e-08 | 1.481552e-09 | 1.881553e-09 | 3.899836e-08 | 1.57098e-09
359.9719 | 1.867669e-08 | 1.046173e-08 | 8.519443e-09 | 1.822737e-08 | 1.164049e-09 | 1.774579e-09 | 3.948826e-08 | 1.382997e-09
361.8231 | 1.744777e-08 | 1.106649e-08 | 8.412398e-09 | 1.81905e-08 | 1.275921e-09 | 1.882538e-09 | 4.017603e-08 | 1.567844e-09
364.2032 | 1.890426e-08 | 1.093797e-08 | 8.906113e-09 | 1.796756e-08 | 1.389043e-09 | 1.990629e-09 | 4.085188e-08 | 1.379652e-09
366.451 | 1.865107e-08 | 1.101963e-08 | 8.801712e-09 | 1.814953e-08 | 1.394352e-09 | 1.991187e-09 | 4.08205e-08 | 1.377876e-09
368.0377 | 1.71788e-08 | 1.096978e-08 | 8.931786e-09 | 1.871761e-08 | 1.3981e-09 | 1.991581e-09 | 4.086152e-08 | 1.004003e-09
370.1533 | 1.888074e-08 | 1.115415e-08 | 8.70706e-09 | 1.86901e-08 | 1.295596e-09 | 1.777106e-09 | 4.112102e-08 | 1.374949e-09
372.269 | 1.740647e-08 | 1.069352e-08 | 8.840665e-09 | 1.815075e-08 | 1.515594e-09 | 1.992631e-09 | 4.145734e-08 | 1.186966e-09
374.3846 | 1.690941e-08 | 1.120038e-08 | 9.093719e-09 | 1.853279e-08 | 1.62809e-09 | 1.885656e-09 | 4.156324e-08 | 9.989858e-10
376.5002 | 1.787835e-08 | 1.149225e-08 | 8.749554e-09 | 1.860769e-08 | 1.418087e-09 | 1.778681e-09 | 4.113164e-08 | 9.973134e-10
378.4836 | 1.64046e-08 | 1.113431e-08 | 8.285053e-09 | 1.826837e-08 | 1.315272e-09 | 1.994173e-09 | 4.137493e-08 | 9.957455e-10
380.467 | 1.810696e-08 | 1.174387e-08 | 8.776112e-09 | 1.895292e-08 | 1.319956e-09 | 1.779666e-09 | 4.169501e-08 | 1.366796e-09
382.5826 | 1.73657e-08 | 1.139073e-08 | 9.029167e-09 | 1.913011e-08 | 1.324953e-09 | 1.887691e-09 | 4.172421e-08 | 9.925051e-10
384.566 | 1.589196e-08 | 1.15703e-08 | 8.445216e-09 | 1.920033e-08 | 1.329638e-09 | 1.780683e-09 | 4.15068e-08 | 1.549865e-09
386.6816 | 1.417329e-08 | 1.143216e-08 | 8.33994e-09 | 1.958242e-08 | 1.334635e-09 | 1.781208e-09 | 4.14591e-08 | 1.175573e-09
388.5328 | 1.514327e-08 | 1.117692e-08 | 8.591225e-09 | 1.944316e-08 | 1.554007e-09 | 1.674168e-09 | 4.245407e-08 | 1.174109e-09
390.3839 | 1.464736e-08 | 1.178168e-08 | 8.603618e-09 | 1.981589e-08 | 1.450879e-09 | 1.889627e-09 | 4.214363e-08 | 1.172646e-09
392.1029 | 1.488486e-08 | 1.173663e-08 | 8.973457e-09 | 2.008144e-08 | 1.347439e-09 | 1.997554e-09 | 4.181698e-08 | 7.986711e-10
394.0863 | 1.463272e-08 | 1.159369e-08 | 8.986736e-09 | 2.045886e-08 | 1.459624e-09 | 1.890546e-09 | 4.206027e-08 | 1.169719e-09
396.0697 | 1.511348e-08 | 1.188075e-08 | 8.641686e-09 | 2.083617e-08 | 1.249308e-09 | 1.676038e-09 | 4.230355e-08 | 9.818433e-10
398.0531 | 1.437264e-08 | 1.206032e-08 | 9.013295e-09 | 2.100879e-08 | 1.253993e-09 | 1.569031e-09 | 4.223964e-08 | 9.802754e-10
399.9042 | 1.509832e-08 | 1.202007e-08 | 8.547908e-09 | 2.117672e-08 | 1.473365e-09 | 1.67699e-09 | 4.26203e-08 | 1.16512e-09
402.5488 | 1.533216e-08 | 1.190116e-08 | 8.923955e-09 | 2.229414e-08 | 1.264611e-09 | 1.785146e-09 | 4.332858e-08 | 9.767214e-10
404.2677 | 1.312657e-08 | 1.207111e-08 | 9.174353e-09 | 2.235499e-08 | 1.376171e-09 | 1.570573e-09 | 4.330913e-08 | 9.753626e-10
406.3833 | 1.38511e-08 | 1.193297e-08 | 9.069067e-09 | 2.273699e-08 | 1.488668e-09 | 1.678598e-09 | 4.364543e-08 | 9.736902e-10
408.4989 | 1.408704e-08 | 1.211734e-08 | 8.605452e-09 | 2.311908e-08 | 1.386165e-09 | 1.679123e-09 | 4.321383e-08 | 1.158326e-09
410.7468 | 1.358955e-08 | 1.230651e-08 | 8.978842e-09 | 2.340336e-08 | 1.391474e-09 | 1.572181e-09 | 4.371986e-08 | 1.156549e-09
412.5979 | 1.407083e-08 | 1.226627e-08 | 9.469005e-09 | 2.387849e-08 | 1.610846e-09 | 1.787641e-09 | 4.363982e-08 | 1.341395e-09
414.7135 | 1.259657e-08 | 1.234313e-08 | 8.88595e-09 | 2.374859e-08 | 1.400843e-09 | 1.680666e-09 | 4.428322e-08 | 1.153413e-09
416.8292 | 1.405411e-08 | 1.242e-08 | 9.258455e-09 | 2.454019e-08 | 1.51334e-09 | 1.681191e-09 | 4.438923e-08 | 9.654325e-10
418.5481 | 1.307011e-08 | 1.237495e-08 | 8.911623e-09 | 2.470334e-08 | 1.5174e-09 | 1.574118e-09 | 4.460007e-08 | 1.150382e-09
420.796 | 1.330552e-08 | 1.256412e-08 | 9.285013e-09 | 2.529482e-08 | 1.307709e-09 | 1.789675e-09 | 4.4799e-08 | 9.622967e-10
422.7794 | 1.280898e-08 | 1.242119e-08 | 8.939953e-09 | 2.526273e-08 | 1.419894e-09 | 1.575168e-09 | 4.519579e-08 | 7.744207e-10
424.7627 | 1.402274e-08 | 1.270824e-08 | 9.192121e-09 | 2.574244e-08 | 1.317078e-09 | 1.46816e-09 | 4.497836e-08 | 9.591609e-10
426.6139 | 1.328252e-08 | 1.2883e-08 | 8.846185e-09 | 2.580798e-08 | 1.53645e-09 | 1.683619e-09 | 4.535903e-08 | 1.144005e-09
428.8617 | 1.180774e-08 | 1.274967e-08 | 8.980675e-09 | 2.711615e-08 | 1.541759e-09 | 1.684177e-09 | 4.563475e-08 | 1.142229e-09
430.8451 | 1.37544e-08 | 1.292923e-08 | 9.710624e-09 | 2.646967e-08 | 1.331444e-09 | 1.57717e-09 | 4.610843e-08 | 1.140661e-09
432.6963 | 1.325848e-08 | 1.267399e-08 | 9.364688e-09 | 2.65352e-08 | 1.443316e-09 | 1.685129e-09 | 4.60283e-08 | 9.528892e-10
434.8119 | 1.300581e-08 | 1.296586e-08 | 9.498293e-09 | 2.70196e-08 | 1.555813e-09 | 1.685654e-09 | 4.621101e-08 | 9.512168e-10
436.6631 | 1.250979e-08 | 1.314061e-08 | 9.391247e-09 | 2.739233e-08 | 1.345185e-09 | 1.686114e-09 | 4.720597e-08 | 9.497534e-10
438.6465 | 1.250195e-08 | 1.321268e-08 | 9.523966e-09 | 2.797445e-08 | 1.45737e-09 | 1.901606e-09 | 4.683496e-08 | 9.481855e-10
440.8943 | 1.176017e-08 | 1.340185e-08 | 9.539016e-09 | 2.815632e-08 | 1.355179e-09 | 1.687164e-09 | 4.711068e-08 | 9.464085e-10
443.1422 | 1.272848e-08 | 1.326852e-08 | 9.315176e-09 | 2.84407e-08 | 1.360488e-09 | 1.580222e-09 | 4.723281e-08 | 1.13094e-09
445.1256 | 1.272064e-08 | 1.344808e-08 | 9.447905e-09 | 2.892042e-08 | 1.472673e-09 | 1.580714e-09 | 4.770649e-08 | 9.430636e-10
446.8445 | 1.320254e-08 | 1.340303e-08 | 9.459414e-09 | 2.877657e-08 | 1.476733e-09 | 1.581141e-09 | 4.814763e-08 | 9.417048e-10
449.0924 | 1.270496e-08 | 1.31622e-08 | 9.832794e-09 | 2.906085e-08 | 1.374542e-09 | 1.474199e-09 | 4.811626e-08 | 7.536198e-10
450.9435 | 1.294204e-08 | 1.355196e-08 | 9.964627e-09 | 2.922878e-08 | 1.378914e-09 | 1.797158e-09 | 4.811296e-08 | 1.124772e-09
453.0591 | 1.268927e-08 | 1.373632e-08 | 1.009824e-08 | 2.920127e-08 | 1.491411e-09 | 1.690183e-09 | 4.860282e-08 | 1.30941e-09
455.0425 | 1.219283e-08 | 1.337838e-08 | 9.753181e-09 | 2.855489e-08 | 1.388596e-09 | 1.475676e-09 | 4.884611e-08 | 1.121532e-09
457.1582 | 1.291747e-08 | 1.388525e-08 | 9.767346e-09 | 2.965359e-08 | 1.716093e-09 | 1.583701e-09 | 4.941272e-08 | 1.11986e-09
459.2738 | 1.29091e-08 | 1.363962e-08 | 9.90096e-09 | 2.921658e-08 | 1.72109e-09 | 1.691726e-09 | 4.936512e-08 | 7.455712e-10
461.2572 | 1.192396e-08 | 1.381918e-08 | 9.67535e-09 | 2.89796e-08 | 1.403274e-09 | 1.584718e-09 | 4.960841e-08 | 9.303112e-10
463.2406 | 1.191612e-08 | 1.399874e-08 | 1.004696e-08 | 2.945931e-08 | 1.407959e-09 | 1.58521e-09 | 4.96981e-08 | 1.115051e-09
465.224 | 1.215258e-08 | 1.39633e-08 | 9.821348e-09 | 2.983673e-08 | 1.412643e-09 | 1.478203e-09 | 5.009498e-08 | 1.113483e-09
467.0751 | 1.312256e-08 | 1.424556e-08 | 9.833742e-09 | 2.908316e-08 | 1.524515e-09 | 1.478662e-09 | 5.055244e-08 | 9.257121e-10
469.4552 | 1.164725e-08 | 1.422453e-08 | 9.969127e-09 | 2.967932e-08 | 1.530137e-09 | 1.586753e-09 | 5.038362e-08 | 9.238305e-10
471.4386 | 1.188371e-08 | 1.40816e-08 | 9.982406e-09 | 2.872573e-08 | 1.427321e-09 | 1.587245e-09 | 5.024298e-08 | 9.222626e-10
473.2898 | 1.041049e-08 | 1.425635e-08 | 9.9948e-09 | 2.868897e-08 | 1.646694e-09 | 1.480205e-09 | 5.07772e-08 | 1.107107e-09
475.4054 | 1.064643e-08 | 1.444072e-08 | 9.650635e-09 | 2.927576e-08 | 1.544191e-09 | 1.80323e-09 | 5.10367e-08 | 1.105435e-09
477.521 | 1.161536e-08 | 1.441008e-08 | 9.903679e-09 | 2.863396e-08 | 1.441687e-09 | 1.373755e-09 | 5.121941e-08 | 9.174544e-10
479.5044 | 1.087452e-08 | 1.437465e-08 | 1.051419e-08 | 2.901127e-08 | 1.338872e-09 | 1.481747e-09 | 5.200023e-08 | 1.288504e-09
481.4878 | 1.062238e-08 | 1.433921e-08 | 9.810798e-09 | 2.795529e-08 | 1.451057e-09 | 1.37474e-09 | 5.16292e-08 | 9.143185e-10
483.4712 | 1.085884e-08 | 1.441127e-08 | 9.824077e-09 | 2.79232e-08 | 1.455741e-09 | 1.482732e-09 | 5.187249e-08 | 9.127506e-10
485.5868 | 9.628876e-09 | 1.459564e-08 | 9.838241e-09 | 2.76909e-08 | 1.460738e-09 | 1.590757e-09 | 5.220877e-08 | 1.097386e-09
487.5702 | 1.108693e-08 | 1.47752e-08 | 1.009041e-08 | 2.755641e-08 | 1.465423e-09 | 1.483749e-09 | 5.252885e-08 | 1.095818e-09
489.5536 | 1.034619e-08 | 1.473976e-08 | 1.034258e-08 | 2.752423e-08 | 1.470107e-09 | 1.484241e-09 | 5.261856e-08 | 1.09425e-09
491.6692 | 1.009353e-08 | 1.492412e-08 | 9.640074e-09 | 2.739432e-08 | 1.475104e-09 | 1.377267e-09 | 5.26477e-08 | 9.062699e-10
493.5203 | 1.008621e-08 | 1.509888e-08 | 9.771918e-09 | 2.745985e-08 | 1.586976e-09 | 1.485226e-09 | 5.279797e-08 | 9.048066e-10
495.5037 | 1.032267e-08 | 1.495594e-08 | 1.002408e-08 | 2.742767e-08 | 1.484161e-09 | 1.593218e-09 | 5.319483e-08 | 1.275857e-09
497.7516 | 1.031378e-08 | 1.503761e-08 | 1.027802e-08 | 2.689305e-08 | 1.48947e-09 | 1.593776e-09 | 5.324021e-08 | 9.014617e-10
499.8672 | 1.054972e-08 | 1.532948e-08 | 9.694962e-09 | 2.686554e-08 | 1.601967e-09 | 1.486801e-09 | 5.365328e-08 | 8.997892e-10
501.8506 | 9.808878e-09 | 1.540154e-08 | 9.947131e-09 | 2.734526e-08 | 1.714151e-09 | 1.379794e-09 | 5.374299e-08 | 1.270839e-09
503.7018 | 8.824359e-09 | 1.53613e-08 | 9.601195e-09 | 2.638699e-08 | 1.396024e-09 | 1.380253e-09 | 5.412363e-08 | 8.967579e-10
505.9496 | 9.792673e-09 | 1.555047e-08 | 9.855134e-09 | 2.626177e-08 | 1.401333e-09 | 1.380811e-09 | 5.409221e-08 | 7.08673e-10
507.6685 | 9.297277e-09 | 1.539792e-08 | 9.508303e-09 | 2.652742e-08 | 1.512893e-09 | 1.488738e-09 | 5.45334e-08 | 1.07993e-09
509.7842 | 9.533213e-09 | 1.536729e-08 | 1.000025e-08 | 2.588562e-08 | 1.51789e-09 | 1.489263e-09 | 5.463934e-08 | 5.193326e-10
511.8998 | 9.280549e-09 | 1.555165e-08 | 9.536632e-09 | 2.667721e-08 | 1.415386e-09 | 1.274788e-09 | 5.520599e-08 | 8.902772e-10
513.0898 | 9.275844e-09 | 1.591739e-08 | 1.014182e-08 | 2.630984e-08 | 1.418197e-09 | 1.382583e-09 | 5.519838e-08 | 8.893365e-10
516.2633 | 9.263298e-09 | 1.581769e-08 | 1.016307e-08 | 2.611498e-08 | 1.533193e-09 | 1.598371e-09 | 5.543408e-08 | 1.073136e-09
517.9822 | 8.767902e-09 | 1.566514e-08 | 9.338465e-09 | 2.576634e-08 | 1.429752e-09 | 1.383798e-09 | 5.572171e-08 | 8.85469e-10
519.9656 | 9.004361e-09 | 1.57372e-08 | 1.018785e-08 | 2.634845e-08 | 1.434437e-09 | 1.49179e-09 | 5.581142e-08 | 1.070209e-09
521.8167 | 9.241343e-09 | 1.591196e-08 | 1.067803e-08 | 2.620918e-08 | 1.546309e-09 | 1.492249e-09 | 5.603848e-08 | 8.824377e-10
523.9324 | 9.965978e-09 | 1.609633e-08 | 1.009497e-08 | 2.597698e-08 | 1.551306e-09 | 1.385275e-09 | 5.614442e-08 | 1.067073e-09
526.048 | 8.736015e-09 | 1.585069e-08 | 9.631357e-09 | 2.605188e-08 | 1.663803e-09 | 1.4933e-09 | 5.640392e-08 | 1.065401e-09
528.1636 | 8.971951e-09 | 1.625006e-08 | 9.884412e-09 | 2.622917e-08 | 1.4538e-09 | 1.708825e-09 | 5.689378e-08 | 1.063728e-09
530.147 | 9.208409e-09 | 1.621462e-08 | 1.049491e-08 | 2.609459e-08 | 1.565984e-09 | 1.494317e-09 | 5.682992e-08 | 1.06216e-09
532.1304 | 8.956268e-09 | 1.628668e-08 | 1.014986e-08 | 2.57553e-08 | 1.678169e-09 | 1.817309e-09 | 5.714999e-08 | 1.060593e-09
534.1138 | 9.681327e-09 | 1.635874e-08 | 1.00437e-08 | 2.572312e-08 | 1.682854e-09 | 1.602802e-09 | 5.762364e-08 | 8.727166e-10
536.0972 | 8.696285e-09 | 1.621581e-08 | 9.937529e-09 | 2.548623e-08 | 1.580038e-09 | 1.710794e-09 | 5.794371e-08 | 1.057457e-09
537.9483 | 9.177567e-09 | 1.639056e-08 | 1.018881e-08 | 2.534696e-08 | 1.69191e-09 | 1.496253e-09 | 5.824755e-08 | 8.696853e-10
540.3284 | 8.190888e-09 | 1.669204e-08 | 1.032419e-08 | 2.604552e-08 | 1.590032e-09 | 1.496844e-09 | 5.838592e-08 | 6.814958e-10
542.0473 | 8.428362e-09 | 1.643199e-08 | 9.857926e-09 | 2.610637e-08 | 1.701592e-09 | 1.604771e-09 | 5.859677e-08 | 1.052753e-09
544.163 | 8.419998e-09 | 1.661636e-08 | 1.046931e-08 | 2.566937e-08 | 1.706589e-09 | 1.712796e-09 | 5.87795e-08 | 4.921555e-10
546.4108 | 8.655511e-09 | 1.659052e-08 | 1.048436e-08 | 2.605604e-08 | 1.604398e-09 | 1.605854e-09 | 5.943914e-08 | 8.629956e-10
548.262 | 7.670882e-09 | 1.676528e-08 | 1.025786e-08 | 2.601918e-08 | 1.60877e-09 | 1.606313e-09 | 5.92055e-08 | 4.889151e-10
550.5099 | 9.127905e-09 | 1.684695e-08 | 1.003402e-08 | 2.589406e-08 | 1.721579e-09 | 1.499371e-09 | 5.932766e-08 | 8.597551e-10
552.4932 | 8.631465e-09 | 1.691901e-08 | 1.040563e-08 | 2.555477e-08 | 1.618764e-09 | 1.714863e-09 | 5.980129e-08 | 8.581873e-10
554.3444 | 7.402516e-09 | 1.720127e-08 | 1.017915e-08 | 2.59274e-08 | 1.838136e-09 | 1.822823e-09 | 5.987478e-08 | 8.567239e-10
556.46 | 9.104382e-09 | 1.684814e-08 | 1.019331e-08 | 2.63094e-08 | 1.843133e-09 | 1.500848e-09 | 6.0595e-08 | 6.687435e-10
558.3112 | 8.852763e-09 | 1.72379e-08 | 1.032515e-08 | 2.576073e-08 | 1.847505e-09 | 1.823808e-09 | 6.051493e-08 | 1.039896e-09
560.4268 | 8.355699e-09 | 1.731476e-08 | 1.021987e-08 | 2.614273e-08 | 1.637502e-09 | 1.609333e-09 | 6.069764e-08 | 8.519156e-10
562.6746 | 8.346813e-09 | 1.739643e-08 | 9.99603e-09 | 2.64271e-08 | 1.750311e-09 | 1.824891e-09 | 6.081979e-08 | 4.775217e-10
564.5258 | 8.828194e-09 | 1.767869e-08 | 1.012786e-08 | 2.690214e-08 | 1.754683e-09 | 1.61035e-09 | 6.097007e-08 | 8.486753e-10
566.377 | 8.332176e-09 | 1.763845e-08 | 9.662478e-09 | 2.635337e-08 | 1.759056e-09 | 1.61081e-09 | 6.150429e-08 | 1.03352e-09
568.4926 | 9.301112e-09 | 1.750031e-08 | 1.027387e-08 | 2.642827e-08 | 1.764053e-09 | 1.826335e-09 | 6.161021e-08 | 6.592314e-10
570.476 | 8.56037e-09 | 1.778737e-08 | 1.040659e-08 | 2.660088e-08 | 1.768737e-09 | 1.826827e-09 | 6.18535e-08 | 8.439715e-10
572.4594 | 8.552529e-09 | 1.775194e-08 | 1.018098e-08 | 2.65687e-08 | 1.773422e-09 | 1.612319e-09 | 6.194321e-08 | 6.560956e-10
574.575 | 8.055495e-09 | 1.78288e-08 | 1.007571e-08 | 2.654119e-08 | 1.778419e-09 | 1.827844e-09 | 6.243307e-08 | 6.544232e-10
576.6906 | 8.291401e-09 | 1.790567e-08 | 9.97042e-09 | 2.671849e-08 | 1.675915e-09 | 1.828369e-09 | 6.246221e-08 | 8.390587e-10
578.674 | 8.77226e-09 | 1.787023e-08 | 1.034204e-08 | 2.61744e-08 | 1.7881e-09 | 1.936362e-09 | 6.27055e-08 | 6.511828e-10
580.5252 | 8.520641e-09 | 1.825999e-08 | 9.876654e-09 | 2.685424e-08 | 1.792472e-09 | 1.829321e-09 | 6.362364e-08 | 4.634104e-10
582.5086 | 8.5128e-09 | 1.800955e-08 | 1.024826e-08 | 2.702685e-08 | 1.797157e-09 | 1.614813e-09 | 6.317586e-08 | 6.481515e-10
584.8886 | 8.503391e-09 | 1.820352e-08 | 1.002531e-08 | 2.741821e-08 | 1.802778e-09 | 1.615404e-09 | 6.408208e-08 | 8.325781e-10
586.872 | 7.762559e-09 | 1.816808e-08 | 9.799697e-09 | 2.707892e-08 | 1.807463e-09 | 1.830897e-09 | 6.363429e-08 | 1.017318e-09
588.8554 | 7.999038e-09 | 1.845514e-08 | 1.041021e-08 | 2.663724e-08 | 1.812147e-09 | 1.508889e-09 | 6.364722e-08 | 6.431342e-10
590.7066 | 8.72469e-09 | 1.86299e-08 | 1.078093e-08 | 2.711227e-08 | 1.60152e-09 | 1.831848e-09 | 6.464215e-08 | 6.416708e-10
592.9544 | 7.494193e-09 | 1.849657e-08 | 1.03182e-08 | 2.678235e-08 | 1.606829e-09 | 1.832406e-09 | 6.438037e-08 | 8.262019e-10
594.6734 | 7.731717e-09 | 1.877403e-08 | 1.080749e-08 | 2.67408e-08 | 1.718389e-09 | 1.940333e-09 | 6.489836e-08 | 4.52226e-10
596.789 | 7.723353e-09 | 1.863589e-08 | 1.034387e-08 | 2.73276e-08 | 1.830886e-09 | 1.725858e-09 | 6.469715e-08 | 1.195789e-09
598.7724 | 8.204102e-09 | 1.881545e-08 | 9.998822e-09 | 2.729541e-08 | 1.83557e-09 | 1.83385e-09 | 6.501722e-08 | 6.352946e-10
600.7558 | 8.19626e-09 | 1.856501e-08 | 1.025099e-08 | 2.695613e-08 | 1.840255e-09 | 1.941843e-09 | 6.495336e-08 | 1.006343e-09
603.0036 | 8.187374e-09 | 1.896918e-08 | 9.907701e-09 | 2.72405e-08 | 1.630564e-09 | 1.8349e-09 | 6.553622e-08 | 8.182578e-10
604.8548 | 8.424455e-09 | 1.925144e-08 | 9.681205e-09 | 2.720364e-08 | 1.742436e-09 | 1.94286e-09 | 6.568651e-08 | 8.167944e-10
606.8382 | 7.439304e-09 | 1.91085e-08 | 1.017226e-08 | 2.768335e-08 | 1.962121e-09 | 1.835852e-09 | 6.554587e-08 | 6.289184e-10
608.8216 | 7.920103e-09 | 1.907306e-08 | 1.030499e-08 | 2.703697e-08 | 1.966805e-09 | 1.943845e-09 | 6.617308e-08 | 8.136585e-10
610.9372 | 8.156009e-09 | 1.914993e-08 | 1.055805e-08 | 2.793086e-08 | 1.864302e-09 | 2.15937e-09 | 6.643258e-08 | 8.119861e-10
613.3172 | 8.391e-09 | 1.90214e-08 | 9.976753e-09 | 2.821992e-08 | 1.762424e-09 | 1.72996e-09 | 6.664773e-08 | 8.101047e-10
615.3006 | 7.894488e-09 | 1.952346e-08 | 1.07067e-08 | 2.788053e-08 | 1.874608e-09 | 1.730453e-09 | 6.673744e-08 | 8.085367e-10
617.1518 | 8.13144e-09 | 1.959072e-08 | 1.000243e-08 | 2.743417e-08 | 1.98648e-09 | 1.838412e-09 | 6.650379e-08 | 8.070733e-10
619.1352 | 7.635008e-09 | 1.944778e-08 | 1.085182e-08 | 2.719728e-08 | 1.883665e-09 | 2.268904e-09 | 6.713101e-08 | 8.055054e-10
621.1186 | 7.871487e-09 | 1.962735e-08 | 1.086509e-08 | 2.83937e-08 | 1.88835e-09 | 2.161897e-09 | 6.737429e-08 | 6.176295e-10
623.3664 | 7.61828e-09 | 1.970901e-08 | 1.040237e-08 | 2.775657e-08 | 1.786159e-09 | 2.269955e-09 | 6.803394e-08 | 8.021606e-10
625.0854 | 8.588774e-09 | 1.955647e-08 | 1.017499e-08 | 2.822693e-08 | 1.897719e-09 | 2.055381e-09 | 6.747693e-08 | 8.008017e-10
626.9365 | 8.092756e-09 | 2.005372e-08 | 1.090405e-08 | 2.808776e-08 | 1.902091e-09 | 2.055841e-09 | 6.808792e-08 | 7.993383e-10
629.3166 | 7.350437e-09 | 1.99252e-08 | 1.115887e-08 | 2.827442e-08 | 2.015212e-09 | 1.733932e-09 | 6.807273e-08 | 7.974568e-10
631.5645 | 8.07446e-09 | 2.022187e-08 | 1.081559e-08 | 2.84563e-08 | 1.805522e-09 | 2.056989e-09 | 6.873239e-08 | 7.956798e-10
633.2834 | 8.800664e-09 | 2.006932e-08 | 1.011043e-08 | 2.902905e-08 | 1.809582e-09 | 1.949916e-09 | 6.894323e-08 | 9.80629e-10
635.399 | 8.0593e-09 | 2.014619e-08 | 1.072183e-08 | 2.818254e-08 | 1.922078e-09 | 2.057941e-09 | 6.904916e-08 | 6.063405e-10
637.5146 | 8.050936e-09 | 2.054555e-08 | 1.04971e-08 | 2.887174e-08 | 1.819575e-09 | 2.058466e-09 | 6.923187e-08 | 7.909761e-10
639.498 | 6.821545e-09 | 2.029512e-08 | 1.015204e-08 | 2.853245e-08 | 1.82426e-09 | 1.843959e-09 | 6.939838e-08 | 1.162026e-09
641.6137 | 7.546141e-09 | 2.047948e-08 | 1.064398e-08 | 2.850495e-08 | 2.044257e-09 | 2.166984e-09 | 6.95811e-08 | 9.740437e-10
643.3326 | 7.539345e-09 | 2.054194e-08 | 1.04166e-08 | 2.87706e-08 | 2.155817e-09 | 2.27491e-09 | 6.979194e-08 | 7.863769e-10
645.4482 | 8.019571e-09 | 2.07263e-08 | 1.090855e-08 | 2.85383e-08 | 1.730813e-09 | 1.952935e-09 | 7.020501e-08 | 7.847044e-10
647.5638 | 7.522617e-09 | 2.058817e-08 | 1.068382e-08 | 2.922749e-08 | 2.05831e-09 | 2.060961e-09 | 7.031094e-08 | 7.83032e-10
649.415 | 7.515298e-09 | 2.065542e-08 | 1.0099e-08 | 2.826923e-08 | 1.847683e-09 | 2.06142e-09 | 7.053801e-08 | 9.678766e-10
651.5306 | 7.018295e-09 | 2.083979e-08 | 1.047149e-08 | 2.916312e-08 | 1.745179e-09 | 1.954445e-09 | 7.079752e-08 | 7.798962e-10
653.514 | 7.987683e-09 | 2.069685e-08 | 1.072366e-08 | 2.882384e-08 | 1.964864e-09 | 2.062437e-09 | 7.081044e-08 | 7.783283e-10
655.6296 | 8.223719e-09 | 2.088122e-08 | 1.085727e-08 | 2.930823e-08 | 1.969861e-09 | 1.955463e-09 | 7.07628e-08 | 9.629638e-10
657.3485 | 6.995294e-09 | 2.105117e-08 | 1.062989e-08 | 2.957388e-08 | 1.866421e-09 | 2.063389e-09 | 7.128079e-08 | 9.61605e-10
659.5964 | 6.497777e-09 | 2.102534e-08 | 1.040605e-08 | 2.944866e-08 | 1.97923e-09 | 2.063947e-09 | 7.171008e-08 | 7.7352e-10
661.4476 | 7.467728e-09 | 2.09851e-08 | 1.053789e-08 | 2.98214e-08 | 1.876102e-09 | 1.956907e-09 | 7.193715e-08 | 9.583646e-10
663.2987 | 7.70473e-09 | 2.115985e-08 | 1.066973e-08 | 2.937503e-08 | 1.880474e-09 | 2.172366e-09 | 7.201064e-08 | 7.705932e-10
665.4143 | 7.207726e-09 | 2.123672e-08 | 1.080333e-08 | 2.975702e-08 | 1.885471e-09 | 1.850391e-09 | 7.25005e-08 | 5.826128e-10
667.53 | 7.443682e-09 | 2.131359e-08 | 1.105639e-08 | 3.013912e-08 | 1.997968e-09 | 1.958416e-09 | 7.268323e-08 | 7.672483e-10
669.7778 | 7.923385e-09 | 2.150276e-08 | 1.0952e-08 | 3.02187e-08 | 2.003277e-09 | 1.851474e-09 | 7.326609e-08 | 5.791634e-10
671.629 | 7.183156e-09 | 2.146252e-08 | 1.084494e-08 | 2.987463e-08 | 2.22265e-09 | 1.959434e-09 | 7.32628e-08 | 5.777e-10
673.7446 | 6.686152e-09 | 2.164688e-08 | 1.1098e-08 | 2.974483e-08 | 1.797647e-09 | 1.959959e-09 | 7.336874e-08 | 7.623355e-10
675.728 | 6.922631e-09 | 2.161144e-08 | 1.111128e-08 | 3.053164e-08 | 1.909831e-09 | 1.960451e-09 | 7.376559e-08 | 1.133386e-09
677.8436 | 6.669947e-09 | 2.147331e-08 | 1.112544e-08 | 3.050424e-08 | 1.914828e-09 | 1.853476e-09 | 7.39483e-08 | 7.590952e-10
679.6948 | 6.906949e-09 | 2.186307e-08 | 1.101839e-08 | 3.036497e-08 | 2.0267e-09 | 2.176436e-09 | 7.409859e-08 | 7.576318e-10
681.8104 | 7.631545e-09 | 2.204743e-08 | 1.055478e-08 | 3.095177e-08 | 1.924197e-09 | 1.854461e-09 | 7.420452e-08 | 9.422674e-10
683.7938 | 7.623703e-09 | 2.190449e-08 | 1.092639e-08 | 3.112438e-08 | 1.928882e-09 | 2.069953e-09 | 7.460138e-08 | 7.543914e-10
685.645 | 7.127745e-09 | 2.197175e-08 | 1.069989e-08 | 3.088272e-08 | 1.825754e-09 | 1.747913e-09 | 7.490523e-08 | 9.39236e-10
687.7606 | 6.875061e-09 | 2.204862e-08 | 1.131128e-08 | 3.095761e-08 | 1.938251e-09 | 1.855938e-09 | 7.508795e-08 | 1.123874e-09
690.0084 | 7.599134e-09 | 2.213028e-08 | 1.132633e-08 | 3.144679e-08 | 1.94356e-09 | 1.641496e-09 | 7.52101e-08 | 7.494787e-10
691.9918 | 6.858333e-09 | 2.209485e-08 | 1.110073e-08 | 3.16194e-08 | 1.948244e-09 | 1.641988e-09 | 7.568373e-08 | 9.342188e-10
694.1074 | 6.849969e-09 | 2.227921e-08 | 1.135377e-08 | 3.14895e-08 | 1.953241e-09 | 1.750013e-09 | 7.571288e-08 | 1.118856e-09
696.223 | 6.841605e-09 | 2.224858e-08 | 1.10096e-08 | 3.146199e-08 | 1.958238e-09 | 1.858038e-09 | 7.58956e-08 | 7.445659e-10
697.8098 | 6.835332e-09 | 2.230623e-08 | 1.102023e-08 | 3.162057e-08 | 1.854486e-09 | 1.643432e-09 | 7.647416e-08 | 9.296195e-10
700.0576 | 6.093495e-09 | 2.24954e-08 | 1.139361e-08 | 3.180254e-08 | 2.074795e-09 | 1.75149e-09 | 7.636595e-08 | 7.415346e-10
702.1732 | 6.329451e-09 | 2.246476e-08 | 1.104944e-08 | 3.208214e-08 | 1.864792e-09 | 1.537015e-09 | 7.685581e-08 | 7.398621e-10
704.0244 | 7.055083e-09 | 2.263952e-08 | 1.142017e-08 | 3.194297e-08 | 1.976664e-09 | 1.644974e-09 | 7.677574e-08 | 1.111017e-09
706.2722 | 6.557556e-09 | 2.282869e-08 | 1.143522e-08 | 3.232965e-08 | 2.089473e-09 | 1.860532e-09 | 7.751217e-08 | 7.366218e-10
708.3878 | 6.793512e-09 | 2.279805e-08 | 1.12105e-08 | 3.250694e-08 | 1.87947e-09 | 1.646057e-09 | 7.723417e-08 | 1.107567e-09
710.239 | 7.030513e-09 | 2.275781e-08 | 1.158122e-08 | 3.236768e-08 | 1.991342e-09 | 1.646517e-09 | 7.761481e-08 | 9.19794e-10
711.958 | 6.046447e-09 | 2.292777e-08 | 1.12344e-08 | 3.263333e-08 | 2.210403e-09 | 1.646944e-09 | 7.782567e-08 | 9.184351e-10
714.6025 | 6.035992e-09 | 2.291635e-08 | 1.125211e-08 | 3.272695e-08 | 2.109149e-09 | 1.7551e-09 | 7.807326e-08 | 1.102655e-09
716.1892 | 6.76267e-09 | 2.26515e-08 | 1.138217e-08 | 3.268072e-08 | 2.112896e-09 | 1.432994e-09 | 7.849824e-08 | 7.287822e-10
718.3048 | 6.754306e-09 | 2.315836e-08 | 1.151578e-08 | 3.265322e-08 | 2.010393e-09 | 1.863519e-09 | 7.814346e-08 | 1.099728e-09
720.156 | 6.991307e-09 | 2.290312e-08 | 1.093095e-08 | 3.323065e-08 | 2.014765e-09 | 1.648978e-09 | 7.860088e-08 | 7.256464e-10
722.4038 | 6.24947e-09 | 2.330729e-08 | 1.190156e-08 | 3.279833e-08 | 2.020074e-09 | 1.542036e-09 | 7.895339e-08 | 7.238694e-10
724.5194 | 6.241106e-09 | 2.338416e-08 | 1.13185e-08 | 3.318042e-08 | 2.132571e-09 | 1.757561e-09 | 7.921289e-08 | 9.08505e-10
726.3706 | 6.966738e-09 | 2.312891e-08 | 1.204756e-08 | 3.334836e-08 | 2.244444e-09 | 1.543021e-09 | 7.959353e-08 | 9.070416e-10
728.354 | 6.958897e-09 | 2.330848e-08 | 1.134418e-08 | 3.300897e-08 | 2.034128e-09 | 1.651013e-09 | 7.952967e-08 | 9.054737e-10
730.7341 | 6.460847e-09 | 2.360995e-08 | 1.147955e-08 | 3.319563e-08 | 2.03975e-09 | 1.436604e-09 | 8.005198e-08 | 9.035922e-10
732.453 | 5.965421e-09 | 2.36724e-08 | 1.184939e-08 | 3.315408e-08 | 2.151309e-09 | 1.867031e-09 | 8.026282e-08 | 9.022333e-10
734.4364 | 5.71326e-09 | 2.374447e-08 | 1.13849e-08 | 3.3941e-08 | 2.155994e-09 | 1.867523e-09 | 8.019896e-08 | 7.143574e-10
736.2876 | 7.171851e-09 | 2.370422e-08 | 1.175563e-08 | 3.369943e-08 | 2.160366e-09 | 1.652982e-09 | 8.042603e-08 | 7.12894e-10
738.271 | 6.43105e-09 | 2.366879e-08 | 1.141057e-08 | 3.417915e-08 | 2.272551e-09 | 1.760975e-09 | 8.089967e-08 | 8.976341e-10
740.5188 | 6.910804e-09 | 2.364295e-08 | 1.154506e-08 | 3.384922e-08 | 2.17036e-09 | 1.654033e-09 | 8.102182e-08 | 7.095492e-10
743.1634 | 6.411708e-09 | 2.395404e-08 | 1.180166e-08 | 3.363564e-08 | 2.176606e-09 | 1.869689e-09 | 8.126942e-08 | 7.074585e-10
745.1468 | 7.136827e-09 | 2.38111e-08 | 1.205383e-08 | 3.401306e-08 | 1.966291e-09 | 1.655181e-09 | 8.181985e-08 | 8.921986e-10
746.8657 | 6.397071e-09 | 2.398105e-08 | 1.194589e-08 | 3.397151e-08 | 2.077851e-09 | 1.763108e-09 | 8.210748e-08 | 8.908398e-10
748.8491 | 6.63355e-09 | 2.394562e-08 | 1.195917e-08 | 3.424642e-08 | 2.190035e-09 | 1.5486e-09 | 8.235076e-08 | 8.892719e-10
750.568 | 6.382434e-09 | 2.411557e-08 | 1.173179e-08 | 3.389777e-08 | 2.301595e-09 | 1.549027e-09 | 8.248482e-08 | 7.016051e-10
752.5514 | 6.374593e-09 | 2.418763e-08 | 1.198395e-08 | 3.396799e-08 | 2.09128e-09 | 1.549519e-09 | 8.257453e-08 | 1.072655e-09
754.667 | 6.854869e-09 | 2.426449e-08 | 1.187868e-08 | 3.424768e-08 | 2.203777e-09 | 1.657544e-09 | 8.268046e-08 | 6.983647e-10
756.6504 | 6.114078e-09 | 2.433656e-08 | 1.236974e-08 | 3.49322e-08 | 2.100961e-09 | 1.550537e-09 | 8.307732e-08 | 8.831048e-10
758.6338 | 6.106237e-09 | 2.462362e-08 | 1.238302e-08 | 3.428571e-08 | 2.213146e-09 | 1.551029e-09 | 8.324382e-08 | 6.952289e-10
760.7494 | 6.097873e-09 | 2.437798e-08 | 1.215829e-08 | 3.466771e-08 | 2.003143e-09 | 1.551554e-09 | 8.334975e-08 | 8.798644e-10
762.7328 | 6.822981e-09 | 2.466504e-08 | 1.229101e-08 | 3.371412e-08 | 2.115327e-09 | 1.767046e-09 | 8.374661e-08 | 6.919885e-10
764.8484 | 6.325978e-09 | 2.484941e-08 | 1.206629e-08 | 3.409622e-08 | 2.120324e-09 | 1.767571e-09 | 8.400611e-08 | 6.903161e-10
766.8318 | 5.829506e-09 | 2.470647e-08 | 1.196013e-08 | 3.467833e-08 | 2.232509e-09 | 1.768064e-09 | 8.417261e-08 | 5.024402e-10
769.0797 | 6.553569e-09 | 2.500314e-08 | 1.233351e-08 | 3.475791e-08 | 2.130318e-09 | 1.661122e-09 | 8.475548e-08 | 6.869712e-10
770.7986 | 5.813824e-09 | 2.49581e-08 | 1.294223e-08 | 3.430686e-08 | 2.241878e-09 | 1.661548e-09 | 8.488954e-08 | 6.856123e-10
772.9142 | 6.29409e-09 | 2.503496e-08 | 1.247863e-08 | 3.417696e-08 | 2.354375e-09 | 1.877073e-09 | 8.530261e-08 | 4.976319e-10
775.0299 | 6.774365e-09 | 2.521933e-08 | 1.285112e-08 | 3.435426e-08 | 2.466872e-09 | 1.662598e-09 | 8.540855e-08 | 4.959594e-10
776.6165 | 6.523773e-09 | 2.506197e-08 | 1.262286e-08 | 3.512713e-08 | 2.148119e-09 | 1.770492e-09 | 8.514246e-08 | 4.947052e-10
778.8644 | 6.026256e-09 | 2.503615e-08 | 1.263791e-08 | 3.46948e-08 | 2.368428e-09 | 1.66355e-09 | 8.557175e-08 | 6.792362e-10
781.2445 | 6.016846e-09 | 2.512262e-08 | 1.289273e-08 | 3.498376e-08 | 2.26655e-09 | 1.664141e-09 | 8.594048e-08 | 4.910466e-10
782.8312 | 6.499203e-09 | 2.528777e-08 | 1.302279e-08 | 3.473283e-08 | 2.270297e-09 | 1.664535e-09 | 8.613511e-08 | 6.761003e-10
785.0791 | 5.757366e-09 | 2.536944e-08 | 1.29184e-08 | 3.460761e-08 | 2.168107e-09 | 1.665093e-09 | 8.671799e-08 | 6.743233e-10
787.0624 | 6.726795e-09 | 2.54415e-08 | 1.281224e-08 | 3.478022e-08 | 2.280291e-09 | 1.665585e-09 | 8.657733e-08 | 1.045373e-09
789.0458 | 6.963274e-09 | 2.540606e-08 | 1.282552e-08 | 3.454324e-08 | 2.177476e-09 | 1.666077e-09 | 8.689739e-08 | 6.711876e-10
791.0292 | 6.222473e-09 | 2.569312e-08 | 1.343602e-08 | 3.399925e-08 | 2.28966e-09 | 1.66657e-09 | 8.714068e-08 | 4.833116e-10
793.2771 | 6.457906e-09 | 2.57748e-08 | 1.404829e-08 | 3.459073e-08 | 2.187469e-09 | 1.774627e-09 | 8.741641e-08 | 6.678426e-10
795.2605 | 6.938705e-09 | 2.573936e-08 | 1.370324e-08 | 3.435375e-08 | 2.299654e-09 | 1.56012e-09 | 8.773649e-08 | 4.799667e-10
797.1116 | 6.198426e-09 | 2.602161e-08 | 1.371563e-08 | 3.462408e-08 | 2.196526e-09 | 1.560579e-09 | 8.811711e-08 | 2.921944e-10
799.2273 | 6.678702e-09 | 2.599098e-08 | 1.337146e-08 | 3.480138e-08 | 2.201523e-09 | 1.668604e-09 | 8.79927e-08 | 4.768309e-10
801.2107 | 6.915181e-09 | 2.584804e-08 | 1.314585e-08 | 3.466679e-08 | 2.206208e-09 | 1.561597e-09 | 8.846634e-08 | 4.75263e-10
803.3263 | 6.418177e-09 | 2.603241e-08 | 1.33989e-08 | 3.504879e-08 | 2.211205e-09 | 1.777122e-09 | 8.880262e-08 | 8.462065e-10
805.3097 | 6.166016e-09 | 2.631947e-08 | 1.400941e-08 | 3.47095e-08 | 2.323389e-09 | 1.562614e-09 | 8.919949e-08 | 6.583306e-10
807.4253 | 6.401972e-09 | 2.650384e-08 | 1.414302e-08 | 3.45797e-08 | 2.328386e-09 | 1.670639e-09 | 8.915184e-08 | 6.566582e-10
809.5409 | 6.149288e-09 | 2.62582e-08 | 1.391829e-08 | 3.516649e-08 | 2.333383e-09 | 1.563664e-09 | 8.971849e-08 | 4.686778e-10
811.3921 | 6.386289e-09 | 2.621796e-08 | 1.393069e-08 | 3.512963e-08 | 2.337755e-09 | 1.671624e-09 | 8.956163e-08 | 6.535223e-10
813.3755 | 6.867088e-09 | 2.650502e-08 | 1.418285e-08 | 3.519984e-08 | 2.12744e-09 | 1.672116e-09 | 8.972813e-08 | 6.519544e-10
815.3588 | 7.103567e-09 | 2.646958e-08 | 1.407669e-08 | 3.486055e-08 | 2.239624e-09 | 1.780108e-09 | 9.020176e-08 | 6.503866e-10
817.3422 | 6.362766e-09 | 2.664914e-08 | 1.44483e-08 | 3.472597e-08 | 2.244309e-09 | 1.458101e-09 | 9.013791e-08 | 4.625107e-10
819.5901 | 6.109559e-09 | 2.673081e-08 | 1.446335e-08 | 3.562455e-08 | 2.249618e-09 | 1.566159e-09 | 9.102792e-08 | 6.470417e-10
821.1768 | 6.103286e-09 | 2.689596e-08 | 1.435453e-08 | 3.486172e-08 | 2.360866e-09 | 1.781552e-09 | 9.099218e-08 | 4.594793e-10
823.689 | 6.826314e-09 | 2.677224e-08 | 1.44908e-08 | 3.546255e-08 | 2.259299e-09 | 1.674676e-09 | 9.083962e-08 | 4.574934e-10
825.5402 | 6.330355e-09 | 2.6732e-08 | 1.48615e-08 | 3.542569e-08 | 2.048671e-09 | 1.675135e-09 | 9.15274e-08 | 4.5603e-10
827.6558 | 6.566311e-09 | 2.680886e-08 | 1.511456e-08 | 3.570538e-08 | 2.161168e-09 | 1.89066e-09 | 9.17869e-08 | 2.680486e-10
829.507 | 6.558993e-09 | 2.676862e-08 | 1.512696e-08 | 3.546372e-08 | 2.273041e-09 | 1.56862e-09 | 9.18604e-08 | 4.528941e-10
831.6226 | 6.306309e-09 | 2.727548e-08 | 1.502172e-08 | 3.625531e-08 | 2.170537e-09 | 1.569145e-09 | 9.188955e-08 | 4.512217e-10
833.7382 | 6.297945e-09 | 2.713735e-08 | 1.527479e-08 | 3.561351e-08 | 2.068034e-09 | 1.67717e-09 | 9.23794e-08 | 4.495493e-10
835.7216 | 5.801473e-09 | 2.731691e-08 | 1.540747e-08 | 3.588852e-08 | 2.180219e-09 | 1.570162e-09 | 9.254591e-08 | 8.205974e-10
837.705 | 6.037942e-09 | 2.728147e-08 | 1.565965e-08 | 3.575394e-08 | 2.184903e-09 | 1.678155e-09 | 9.301955e-08 | 6.327215e-10
839.8206 | 6.029578e-09 | 2.757334e-08 | 1.555431e-08 | 3.593123e-08 | 2.2974e-09 | 1.67868e-09 | 9.281834e-08 | 8.17357e-10
841.804 | 5.777427e-09 | 2.75379e-08 | 1.616489e-08 | 3.579675e-08 | 2.302085e-09 | 1.679172e-09 | 9.336876e-08 | 6.294811e-10
843.6552 | 6.503058e-09 | 2.760516e-08 | 1.677448e-08 | 3.575988e-08 | 2.306457e-09 | 1.572132e-09 | 9.32119e-08 | 6.280177e-10
845.7708 | 6.739014e-09 | 2.757452e-08 | 1.631085e-08 | 3.583478e-08 | 2.203954e-09 | 1.680157e-09 | 9.362498e-08 | 8.126533e-10
847.7542 | 6.486853e-09 | 2.786159e-08 | 1.716023e-08 | 3.590499e-08 | 2.316139e-09 | 1.573149e-09 | 9.425219e-08 | 4.384694e-10
849.8698 | 6.478489e-09 | 2.772345e-08 | 1.681609e-08 | 3.597989e-08 | 2.213635e-09 | 1.681174e-09 | 9.397419e-08 | 8.094129e-10
851.8532 | 6.470648e-09 | 2.790301e-08 | 1.730717e-08 | 3.6562e-08 | 2.21832e-09 | 1.359166e-09 | 9.429427e-08 | 8.07845e-10
853.7044 | 5.730379e-09 | 2.775527e-08 | 1.636397e-08 | 3.601324e-08 | 2.437692e-09 | 1.359626e-09 | 9.47517e-08 | 6.200736e-10
855.9522 | 5.721493e-09 | 2.783694e-08 | 1.733461e-08 | 3.639991e-08 | 2.335501e-09 | 1.467684e-09 | 9.510419e-08 | 6.182967e-10
857.9356 | 5.713651e-09 | 2.7909e-08 | 1.794509e-08 | 3.606063e-08 | 2.232686e-09 | 1.253176e-09 | 9.534748e-08 | 8.030367e-10
859.919 | 6.43876e-09 | 2.808856e-08 | 1.831667e-08 | 3.572134e-08 | 2.237371e-09 | 1.683668e-09 | 9.566756e-08 | 4.288528e-10
861.9024 | 6.430919e-09 | 2.826812e-08 | 1.797165e-08 | 3.661056e-08 | 2.242055e-09 | 1.361661e-09 | 9.568048e-08 | 6.135929e-10
863.8858 | 5.934437e-09 | 2.801769e-08 | 1.774603e-08 | 3.606657e-08 | 2.35424e-09 | 1.362153e-09 | 9.600056e-08 | 6.12025e-10
865.8692 | 6.170916e-09 | 2.819725e-08 | 1.859541e-08 | 3.675099e-08 | 2.143924e-09 | 1.685145e-09 | 9.609027e-08 | 6.104571e-10
867.8526 | 6.407395e-09 | 2.837681e-08 | 1.848929e-08 | 3.65141e-08 | 2.363609e-09 | 1.470638e-09 | 9.633356e-08 | 6.088892e-10
869.9682 | 7.376341e-09 | 2.834618e-08 | 1.874235e-08 | 3.71009e-08 | 2.261106e-09 | 1.578663e-09 | 9.666984e-08 | 9.798347e-10
872.0838 | 6.146347e-09 | 2.842304e-08 | 1.935372e-08 | 3.686869e-08 | 2.158602e-09 | 1.471688e-09 | 9.71597e-08 | 7.918523e-10
874.0672 | 6.138506e-09 | 2.84951e-08 | 1.88892e-08 | 3.683651e-08 | 2.270787e-09 | 1.47218e-09 | 9.701906e-08 | 6.039764e-10
876.1829 | 6.374461e-09 | 2.846447e-08 | 1.926166e-08 | 3.670661e-08 | 2.275784e-09 | 1.580205e-09 | 9.750893e-08 | 6.023039e-10
878.1662 | 6.366621e-09 | 2.853653e-08 | 1.903604e-08 | 3.677682e-08 | 2.280468e-09 | 1.688197e-09 | 9.752184e-08 | 6.00736e-10
880.1496 | 6.603099e-09 | 2.893109e-08 | 1.988552e-08 | 3.715423e-08 | 2.392653e-09 | 1.68869e-09 | 9.799549e-08 | 5.991681e-10
882.2653 | 5.617465e-09 | 2.868546e-08 | 2.025799e-08 | 3.671723e-08 | 2.29015e-09 | 1.474215e-09 | 9.787107e-08 | 4.111876e-10
884.5131 | 6.830168e-09 | 2.876713e-08 | 2.063134e-08 | 3.659201e-08 | 2.510459e-09 | 1.367273e-09 | 9.86075e-08 | 4.094107e-10
886.3643 | 6.82285e-09 | 2.894189e-08 | 2.064373e-08 | 3.706704e-08 | 2.299831e-09 | 1.582732e-09 | 9.8681e-08 | 5.942553e-10
888.6122 | 6.325323e-09 | 2.902356e-08 | 2.137548e-08 | 3.683952e-08 | 2.305141e-09 | 1.36829e-09 | 9.895673e-08 | 4.061703e-10
890.4633 | 5.585054e-09 | 2.898331e-08 | 2.102957e-08 | 3.700745e-08 | 2.417013e-09 | 1.58375e-09 | 9.903022e-08 | 4.047069e-10
892.1822 | 6.066889e-09 | 2.915327e-08 | 2.163828e-08 | 3.66587e-08 | 2.421073e-09 | 1.691676e-09 | 9.947142e-08 | 4.033481e-10
894.4301 | 6.302322e-09 | 2.923494e-08 | 2.177273e-08 | 3.694308e-08 | 2.426382e-09 | 1.584734e-09 | 9.959358e-08 | 2.152621e-10
896.4135 | 6.294481e-09 | 2.91995e-08 | 2.154711e-08 | 3.711569e-08 | 2.216067e-09 | 1.477727e-09 | 9.991364e-08 | 5.863112e-10
898.5291 | 7.263427e-09 | 2.938386e-08 | 2.227798e-08 | 3.708819e-08 | 2.221063e-09 | 1.693252e-09 | 1.001731e-07 | 7.709467e-10
900.5125 | 6.278275e-09 | 2.945593e-08 | 2.264956e-08 | 3.685125e-08 | 2.333248e-09 | 1.693744e-09 | 1.001861e-07 | 3.967628e-10
902.4959 | 7.003344e-09 | 2.963549e-08 | 2.266283e-08 | 3.722862e-08 | 2.337933e-09 | 1.371736e-09 | 1.008133e-07 | 5.815029e-10
904.6115 | 6.50639e-09 | 2.971235e-08 | 2.24381e-08 | 3.709871e-08 | 2.342929e-09 | 1.372261e-09 | 1.011496e-07 | 5.798305e-10
906.8594 | 6.741823e-09 | 2.968653e-08 | 2.352815e-08 | 3.717829e-08 | 2.348239e-09 | 1.480319e-09 | 1.00811e-07 | 3.917455e-10
908.4461 | 6.24691e-09 | 2.963667e-08 | 2.329997e-08 | 3.702973e-08 | 2.244486e-09 | 1.373213e-09 | 1.013128e-07 | 3.904911e-10
910.8261 | 6.970411e-09 | 2.972315e-08 | 2.343531e-08 | 3.772832e-08 | 2.357608e-09 | 1.481304e-09 | 1.016047e-07 | 5.749177e-10
912.4128 | 6.231228e-09 | 2.988829e-08 | 2.332653e-08 | 3.747729e-08 | 2.468855e-09 | 1.481698e-09 | 1.01569e-07 | 5.736634e-10
914.7929 | 6.221818e-09 | 2.986727e-08 | 2.393967e-08 | 3.715204e-08 | 2.366977e-09 | 1.482288e-09 | 1.022449e-07 | 5.717819e-10
916.6441 | 6.70314e-09 | 2.993453e-08 | 2.431036e-08 | 3.721757e-08 | 2.371349e-09 | 1.482748e-09 | 1.021648e-07 | 3.840105e-10
918.6275 | 7.428269e-09 | 3.011409e-08 | 2.384584e-08 | 3.76973e-08 | 2.376034e-09 | 1.59074e-09 | 1.024081e-07 | 7.550585e-10
920.4786 | 6.44366e-09 | 3.018135e-08 | 2.421663e-08 | 3.74557e-08 | 2.380406e-09 | 1.4837e-09 | 1.032494e-07 | 3.809792e-10
922.7265 | 6.434773e-09 | 3.047802e-08 | 2.470938e-08 | 3.763766e-08 | 2.278215e-09 | 1.269258e-09 | 1.027573e-07 | 1.928932e-10
924.8421 | 6.914999e-09 | 3.044738e-08 | 2.520135e-08 | 3.730303e-08 | 2.498212e-09 | 1.699783e-09 | 1.034007e-07 | 5.638378e-10
926.9577 | 6.173725e-09 | 3.052425e-08 | 2.581271e-08 | 3.768507e-08 | 2.503209e-09 | 1.377808e-09 | 1.038138e-07 | 5.621653e-10
928.6766 | 7.14424e-09 | 3.03717e-08 | 2.582422e-08 | 3.795065e-08 | 2.399769e-09 | 1.485734e-09 | 1.041014e-07 | 7.471145e-10
931.0567 | 6.15752e-09 | 3.045817e-08 | 2.548185e-08 | 3.77278e-08 | 2.40539e-09 | 1.486325e-09 | 1.04163e-07 | 0
932.9078 | 6.883112e-09 | 3.063293e-08 | 2.609145e-08 | 3.758857e-08 | 2.409762e-09 | 1.486785e-09 | 1.044669e-07 | 5.574617e-10
934.8912 | 6.142361e-09 | 3.081249e-08 | 2.622423e-08 | 3.765879e-08 | 2.521947e-09 | 1.379777e-09 | 1.045566e-07 | 5.558937e-10
936.8746 | 6.867429e-09 | 3.099205e-08 | 2.599861e-08 | 3.762662e-08 | 2.526631e-09 | 1.595269e-09 | 1.050302e-07 | 7.406338e-10
939.1225 | 6.369952e-09 | 3.075122e-08 | 2.565536e-08 | 3.832045e-08 | 2.531941e-09 | 1.488327e-09 | 1.04922e-07 | 5.525488e-10
940.9736 | 6.362634e-09 | 3.103348e-08 | 2.578715e-08 | 3.787411e-08 | 2.536313e-09 | 1.488787e-09 | 1.053794e-07 | 7.373935e-10
943.0893 | 6.59859e-09 | 3.078785e-08 | 2.639852e-08 | 3.835853e-08 | 2.32631e-09 | 1.596812e-09 | 1.056389e-07 | 5.49413e-10
945.0727 | 6.590749e-09 | 3.096741e-08 | 2.653129e-08 | 3.801922e-08 | 2.438494e-09 | 1.704804e-09 | 1.056519e-07 | 5.478451e-10
947.056 | 7.071578e-09 | 3.103947e-08 | 2.630567e-08 | 3.798706e-08 | 2.550679e-09 | 1.275296e-09 | 1.064326e-07 | 3.599692e-10
949.1717 | 6.574543e-09 | 3.111634e-08 | 2.643924e-08 | 3.795957e-08 | 2.448176e-09 | 1.383321e-09 | 1.061547e-07 | 3.582967e-10
951.1551 | 6.078062e-09 | 3.10809e-08 | 2.681092e-08 | 3.823455e-08 | 2.45286e-09 | 1.276314e-09 | 1.064747e-07 | 7.293448e-10
953.0062 | 6.315064e-09 | 3.125565e-08 | 2.658441e-08 | 3.840246e-08 | 2.457233e-09 | 1.384273e-09 | 1.065482e-07 | 3.552655e-10
955.1218 | 6.79529e-09 | 3.144002e-08 | 2.635968e-08 | 3.837498e-08 | 2.462229e-09 | 1.492298e-09 | 1.071916e-07 | 7.26209e-10
957.3697 | 6.786403e-09 | 3.152169e-08 | 2.649413e-08 | 3.835217e-08 | 2.252539e-09 | 1.492856e-09 | 1.073906e-07 | 5.38124e-10
959.3531 | 6.534292e-09 | 3.137875e-08 | 2.567131e-08 | 3.842239e-08 | 2.687223e-09 | 1.708349e-09 | 1.075571e-07 | 5.365561e-10
961.3365 | 6.28213e-09 | 3.155832e-08 | 2.675958e-08 | 3.839022e-08 | 2.476908e-09 | 1.601341e-09 | 1.078772e-07 | 3.486802e-10
963.0554 | 6.763925e-09 | 3.172827e-08 | 2.700999e-08 | 3.896297e-08 | 2.480968e-09 | 1.494267e-09 | 1.082416e-07 | 3.473214e-10
964.7744 | 6.268539e-09 | 3.146822e-08 | 2.65437e-08 | 3.871669e-08 | 2.485028e-09 | 1.387194e-09 | 1.081453e-07 | 5.322705e-10
966.89 | 6.504495e-09 | 3.197509e-08 | 2.631897e-08 | 3.889396e-08 | 2.597525e-09 | 1.387719e-09 | 1.084816e-07 | 5.30598e-10
969.6668 | 6.004877e-09 | 3.175348e-08 | 2.717366e-08 | 3.919703e-08 | 2.496583e-09 | 1.388408e-09 | 1.084382e-07 | 5.284029e-10
971.3857 | 6.486721e-09 | 3.192343e-08 | 2.670747e-08 | 3.884836e-08 | 2.500643e-09 | 1.496335e-09 | 1.091098e-07 | 5.270441e-10
973.2368 | 5.990763e-09 | 3.209818e-08 | 2.731706e-08 | 3.891389e-08 | 2.612515e-09 | 1.389295e-09 | 1.091833e-07 | 5.255808e-10
975.2202 | 6.471562e-09 | 3.174024e-08 | 2.661364e-08 | 3.918886e-08 | 2.5097e-09 | 1.389787e-09 | 1.093498e-07 | 7.103208e-10
977.2036 | 6.95239e-09 | 3.213481e-08 | 2.650752e-08 | 3.936146e-08 | 2.621884e-09 | 1.497779e-09 | 1.095931e-07 | 3.361369e-10
979.3192 | 6.699627e-09 | 3.221167e-08 | 2.747718e-08 | 3.912921e-08 | 2.519381e-09 | 1.605804e-09 | 1.100829e-07 | 3.344645e-10
981.5671 | 6.44647e-09 | 3.240084e-08 | 2.617833e-08 | 3.941355e-08 | 2.52469e-09 | 1.498862e-09 | 1.103587e-07 | 7.053035e-10
983.4183 | 5.217561e-09 | 3.21456e-08 | 2.666853e-08 | 3.937671e-08 | 2.529063e-09 | 1.391822e-09 | 1.107393e-07 | 3.312241e-10
985.2694 | 6.187513e-09 | 3.221286e-08 | 2.596432e-08 | 3.944224e-08 | 2.640935e-09 | 1.499781e-09 | 1.110431e-07 | 3.297607e-10
987.2528 | 6.668261e-09 | 3.260742e-08 | 2.6097e-08 | 3.961483e-08 | 2.538119e-09 | 1.392773e-09 | 1.110561e-07 | 5.145008e-10
989.3684 | 6.171307e-09 | 3.225428e-08 | 2.670836e-08 | 3.979211e-08 | 2.650616e-09 | 1.393299e-09 | 1.113924e-07 | 5.128284e-10
991.4841 | 6.895933e-09 | 3.254615e-08 | 2.648363e-08 | 3.945749e-08 | 2.548113e-09 | 1.501324e-09 | 1.116519e-07 | 5.111559e-10
993.4675 | 7.620992e-09 | 3.283321e-08 | 2.673581e-08 | 3.963008e-08 | 2.552798e-09 | 1.394316e-09 | 1.117416e-07 | 8.82206e-10
995.7153 | 5.657575e-09 | 3.269988e-08 | 2.579536e-08 | 3.970966e-08 | 2.665607e-09 | 1.394874e-09 | 1.119405e-07 | 5.07811e-10
997.6987 | 5.894054e-09 | 3.277195e-08 | 2.652524e-08 | 4.008701e-08 | 2.455291e-09 | 1.502866e-09 | 1.122606e-07 | 5.062431e-10
999.8143 | 6.6186e-09 | 3.284881e-08 | 2.60617e-08 | 3.985477e-08 | 2.567788e-09 | 1.288391e-09 | 1.120594e-07 | 6.908787e-10
1001.6655 | 6.122691e-09 | 3.302357e-08 | 2.57157e-08 | 3.99203e-08 | 2.679661e-09 | 1.503851e-09 | 1.128239e-07 | 8.757253e-10
1003.5166 | 5.871053e-09 | 3.298332e-08 | 2.656419e-08 | 4.039535e-08 | 2.684033e-09 | 1.39681e-09 | 1.13051e-07 | 6.879519e-10
1005.6323 | 5.618369e-09 | 3.306019e-08 | 2.622005e-08 | 4.047025e-08 | 2.58153e-09 | 1.504835e-09 | 1.131569e-07 | 4.999714e-10