## Sheet1
Temperature | H2 | Ketene | Water | CO | Acetaldehyde | Acetic acid43 | CO2 | Acetic acid60
140.741 | 6.429883e-13 | 6.929406e-11 | 0 | 1.526697e-09 | 3.044101e-11 | 1.9565e-10 | 0 | 5.08594e-10
140.8732 | 0 | 6.927783e-11 | 1.520183e-09 | 2.084804e-09 | 2.260748e-10 | 1.956419e-10 | 1.186291e-09 | 5.08601e-10
140.8732 | 6.66255e-09 | 8.508028e-10 | 6.406663e-09 | 5.993704e-09 | 3.238998e-10 | 2.934669e-10 | 2.652891e-09 | 5.08601e-10
141.1376 | 7.550574e-09 | 5.583704e-10 | 5.102849e-09 | 5.991917e-09 | 2.260424e-10 | 2.934507e-10 | 2.373293e-09 | 3.39074e-10
141.1376 | 7.328264e-09 | 6.561954e-10 | 4.450679e-09 | 5.712417e-09 | 3.238674e-10 | 2.934507e-10 | 1.884943e-09 | 3.39074e-10
141.0054 | 7.995877e-09 | 5.583866e-10 | 3.691346e-09 | 5.806481e-09 | 3.238836e-10 | 1.956338e-10 | 1.954862e-09 | 1.69526e-10
141.1376 | 7.772914e-09 | 5.583704e-10 | 3.256229e-09 | 5.432917e-09 | 2.260424e-10 | 1.956257e-10 | 1.675313e-09 | 5.08615e-10
141.2699 | 7.105271e-09 | 5.583541e-10 | 3.039712e-09 | 5.618364e-09 | 3.238512e-10 | 1.956176e-10 | 1.605394e-09 | 3.39081e-10
141.2699 | 7.327621e-09 | 5.583541e-10 | 2.822322e-09 | 5.897854e-09 | 2.260262e-10 | 9.779261e-11 | 1.605394e-09 | 0
141.0054 | 6.661907e-09 | 6.562116e-10 | 2.714296e-09 | 5.340641e-09 | 2.260586e-10 | 9.780881e-11 | 1.325992e-09 | 3.39067e-10
141.4021 | 7.993948e-09 | 4.605129e-10 | 2.604595e-09 | 5.5243e-09 | 3.238351e-10 | 2.934345e-10 | 1.465594e-09 | 1.69547e-10
140.8732 | 7.55186e-09 | 4.605778e-10 | 2.714633e-09 | 5.807374e-09 | 3.238998e-10 | 1.956419e-10 | 1.465791e-09 | 5.08601e-10
140.8732 | 7.32955e-09 | 4.605778e-10 | 2.388553e-09 | 5.527874e-09 | 3.238998e-10 | 1.956419e-10 | 1.395911e-09 | 3.3906e-10
141.0054 | 7.551217e-09 | 4.605616e-10 | 2.496906e-09 | 5.526981e-09 | 2.260586e-10 | 1.956338e-10 | 1.325992e-09 | 1.69526e-10
141.1376 | 7.328264e-09 | 4.605454e-10 | 2.279179e-09 | 5.619257e-09 | 3.238674e-10 | 2.934507e-10 | 1.256063e-09 | 1.69533e-10
140.8732 | 8.44118e-09 | 4.605778e-10 | 2.388553e-09 | 5.621044e-09 | 2.260748e-10 | 2.934669e-10 | 1.326041e-09 | 1.69519e-10
141.0054 | 7.773557e-09 | 2.649116e-10 | 2.279516e-09 | 5.620151e-09 | 2.260586e-10 | 1.956338e-10 | 1.187012e-09 | 3.39067e-10
141.1376 | 7.105914e-09 | 3.627204e-10 | 2.496569e-09 | 5.619257e-09 | 3.238674e-10 | 1.956257e-10 | 1.325943e-09 | 3.39074e-10
140.8732 | 7.7742e-09 | 4.605778e-10 | 2.171163e-09 | 5.527874e-09 | 2.260748e-10 | 2.934669e-10 | 1.256931e-09 | 5.08601e-10
141.0054 | 7.773557e-09 | 2.649116e-10 | 2.170826e-09 | 5.526981e-09 | 3.238836e-10 | 1.956338e-10 | 1.325992e-09 | 1.69526e-10
140.6087 | 7.330836e-09 | 3.627853e-10 | 2.280527e-09 | 5.250161e-09 | 3.239322e-10 | 9.78331e-11 | 1.117279e-09 | 5.08587e-10
140.741 | 7.552503e-09 | 3.627691e-10 | 2.1715e-09 | 5.528767e-09 | 1.28266e-10 | 9.7825e-11 | 1.18711e-09 | 1.69512e-10
140.6087 | 7.330836e-09 | 2.649603e-10 | 2.171837e-09 | 5.529661e-09 | 2.261072e-10 | 9.78331e-11 | 1.257029e-09 | 5.08587e-10
140.3443 | 7.776772e-09 | 5.584678e-10 | 2.063811e-09 | 5.717777e-09 | 2.261396e-10 | 1.956743e-10 | 1.117377e-09 | 5.085729e-10
140.4765 | 7.776129e-09 | 3.628015e-10 | 2.063474e-09 | 5.623724e-09 | 1.282984e-10 | 2.934912e-10 | 1.117328e-09 | 3.39039e-10
140.3443 | 7.332122e-09 | 3.628178e-10 | 2.172511e-09 | 5.904107e-09 | 1.283146e-10 | 2.934993e-10 | 1.257127e-09 | 3.390319e-10
140.3443 | 7.776772e-09 | 2.649928e-10 | 2.172511e-09 | 5.531447e-09 | 2.261396e-10 | 1.956743e-10 | 1.187257e-09 | 3.390319e-10
140.0798 | 7.333409e-09 | 2.650252e-10 | 2.173185e-09 | 5.440064e-09 | 1.28347e-10 | 1.956905e-10 | 1.257226e-09 | 5.085589e-10
140.3443 | 7.776772e-09 | 2.649928e-10 | 2.063811e-09 | 5.717777e-09 | 2.261396e-10 | 1.956743e-10 | 1.047507e-09 | 3.390319e-10
140.2121 | 7.555075e-09 | 2.65009e-10 | 2.064148e-09 | 5.62551e-09 | 1.283308e-10 | 2.935074e-10 | 1.257176e-09 | 5.085659e-10
140.2121 | 7.555075e-09 | 4.60659e-10 | 2.281538e-09 | 5.62551e-09 | 3.239808e-10 | 1.956824e-10 | 1.117426e-09 | 1.694839e-10
140.2121 | 7.332765e-09 | 2.65009e-10 | 2.281538e-09 | 5.43917e-09 | 3.239808e-10 | 1.956824e-10 | 1.117426e-09 | 1.694839e-10
139.8154 | 7.557005e-09 | 3.628827e-10 | 2.282549e-09 | 5.44185e-09 | 2.262044e-10 | 1.957067e-10 | 1.257324e-09 | 3.390039e-10
139.9476 | 8.223362e-09 | 3.628665e-10 | 2.282212e-09 | 5.627297e-09 | 2.261882e-10 | 2.935236e-10 | 1.187405e-09 | 1.694699e-10
139.8154 | 7.557005e-09 | 2.650577e-10 | 2.065159e-09 | 5.62819e-09 | 1.283794e-10 | 2.935317e-10 | 1.326434e-09 | 3.390039e-10
139.9476 | 7.334052e-09 | 3.628665e-10 | 2.173522e-09 | 5.627297e-09 | 2.261882e-10 | 3.913486e-10 | 1.117525e-09 | 3.390109e-10
139.8154 | 6.890035e-09 | 3.628827e-10 | 2.173859e-09 | 5.62819e-09 | 2.262044e-10 | 1.957067e-10 | 1.257324e-09 | 1.694629e-10
139.6831 | 7.335338e-09 | 4.607239e-10 | 1.849307e-09 | 5.629084e-09 | 2.262206e-10 | 1.957148e-10 | 1.117623e-09 | 3.389969e-10
139.4187 | 7.336624e-09 | 3.629314e-10 | 1.957481e-09 | 5.910361e-09 | 2.262529e-10 | 2.93556e-10 | 1.047851e-09 | 3.389829e-10
139.6831 | 7.112988e-09 | 2.650739e-10 | 2.282887e-09 | 5.722244e-09 | 2.262206e-10 | 1.957148e-10 | 1.117623e-09 | 5.085379e-10
139.8154 | 7.112345e-09 | 3.628827e-10 | 2.065159e-09 | 5.72135e-09 | 1.283794e-10 | 1.957067e-10 | 9.778228e-10 | 3.390039e-10
139.6831 | 6.890678e-09 | 3.628989e-10 | 2.065497e-09 | 5.442744e-09 | 2.262206e-10 | 2.935398e-10 | 1.187503e-09 | 1.694559e-10
139.4187 | 7.558934e-09 | 5.585814e-10 | 2.066171e-09 | 6.189871e-09 | 3.240779e-10 | 1.95731e-10 | 1.117721e-09 | 1.694419e-10
139.6831 | 8.002308e-09 | 3.628989e-10 | 1.957997e-09 | 6.094914e-09 | 2.262206e-10 | 1.957148e-10 | 1.117623e-09 | 1.694559e-10
139.9476 | 8.001022e-09 | 2.650415e-10 | 2.064822e-09 | 5.906787e-09 | 2.261882e-10 | 1.956986e-10 | 1.187405e-09 | 3.390109e-10
139.5509 | 6.668981e-09 | 3.629152e-10 | 1.957144e-09 | 5.723137e-09 | 2.262368e-10 | 2.935479e-10 | 1.047802e-09 | 3.389899e-10
139.5509 | 8.225291e-09 | 4.607402e-10 | 1.957144e-09 | 5.629977e-09 | 2.262368e-10 | 1.957229e-10 | 1.187552e-09 | 5.085309e-10
139.6831 | 7.779988e-09 | 3.628989e-10 | 1.849307e-09 | 5.535914e-09 | 3.057056e-11 | 2.935398e-10 | 1.047753e-09 | 3.389969e-10
139.5509 | 7.335981e-09 | 2.650902e-10 | 2.065834e-09 | 5.536807e-09 | 3.058675e-11 | 2.935479e-10 | 9.779211e-10 | 3.389899e-10
139.4187 | 7.336624e-09 | 3.629314e-10 | 2.066171e-09 | 5.630871e-09 | 1.284279e-10 | 2.93556e-10 | 1.047851e-09 | 3.389829e-10
139.8154 | 6.890035e-09 | 3.628827e-10 | 2.065159e-09 | 5.25552e-09 | 2.262044e-10 | 1.957067e-10 | 1.117574e-09 | 3.390039e-10
139.6831 | 7.112988e-09 | 2.650739e-10 | 2.065497e-09 | 5.722244e-09 | 3.240456e-10 | 1.957148e-10 | 1.257373e-09 | 3.389969e-10
139.5509 | 6.891321e-09 | 3.629152e-10 | 1.958334e-09 | 5.629977e-09 | 2.262368e-10 | 2.935479e-10 | 9.779211e-10 | 3.389899e-10
139.5509 | 7.558291e-09 | 2.650902e-10 | 1.958334e-09 | 5.443637e-09 | 2.262368e-10 | 1.957229e-10 | 9.080491e-10 | 5.085309e-10
139.6831 | 7.557648e-09 | 3.628989e-10 | 1.956807e-09 | 5.535914e-09 | 1.283956e-10 | 9.788978e-11 | 9.08e-10 | 3.389969e-10
139.8154 | 7.557005e-09 | 3.628827e-10 | 1.740269e-09 | 6.00085e-09 | 1.283794e-10 | 2.935317e-10 | 9.778228e-10 | 3.390039e-10
139.6831 | 7.779988e-09 | 3.628989e-10 | 2.065497e-09 | 5.629084e-09 | 2.262206e-10 | 9.788978e-11 | 9.77872e-10 | 1.694559e-10
139.6831 | 8.002308e-09 | 2.650739e-10 | 1.956807e-09 | 5.629084e-09 | 3.240456e-10 | 9.788978e-11 | 9.77872e-10 | 3.389969e-10
139.6831 | 7.112988e-09 | 3.628989e-10 | 1.849307e-09 | 5.535914e-09 | 1.283956e-10 | 2.935398e-10 | 1.117623e-09 | 3.389969e-10
139.8154 | 7.334695e-09 | 2.650577e-10 | 1.848969e-09 | 5.62819e-09 | 2.262044e-10 | 1.957067e-10 | 1.187454e-09 | 3.390039e-10
139.8154 | 7.334695e-09 | 2.650577e-10 | 1.740269e-09 | 5.72135e-09 | 2.262044e-10 | 9.788168e-11 | 1.047704e-09 | 3.390039e-10
139.8154 | 7.112345e-09 | 3.628827e-10 | 1.848969e-09 | 5.62819e-09 | 2.262044e-10 | 1.957067e-10 | 1.047704e-09 | 3.390039e-10
139.8154 | 8.001665e-09 | 2.650577e-10 | 1.848969e-09 | 5.81452e-09 | 3.240294e-10 | 1.957067e-10 | 1.117574e-09 | 1.694629e-10
140.0798 | 8.445039e-09 | 1.672002e-10 | 1.848295e-09 | 5.533234e-09 | 2.26172e-10 | 9.786549e-11 | 1.047606e-09 | 5.085589e-10
140.0798 | 7.333409e-09 | 2.650252e-10 | 1.956985e-09 | 5.626404e-09 | 2.26172e-10 | 2.935155e-10 | 1.047606e-09 | 3.390179e-10
140.2121 | 7.999735e-09 | 3.62834e-10 | 1.847958e-09 | 5.346e-09 | 2.261558e-10 | 2.935074e-10 | 1.117426e-09 | 3.390249e-10
140.3443 | 7.776772e-09 | 2.649928e-10 | 1.955121e-09 | 5.252967e-09 | 2.261396e-10 | 1.956743e-10 | 1.117377e-09 | 3.390319e-10
140.3443 | 7.332122e-09 | 3.628178e-10 | 1.956311e-09 | 5.345107e-09 | 2.261396e-10 | 2.934993e-10 | 1.117377e-09 | 3.390319e-10
140.4765 | 6.886819e-09 | 3.628015e-10 | 2.063474e-09 | 5.810054e-09 | 2.261234e-10 | 2.934912e-10 | 1.047458e-09 | 3.39039e-10
140.2121 | 7.555075e-09 | 3.62834e-10 | 1.630568e-09 | 5.43917e-09 | 1.283308e-10 | 3.913324e-10 | 9.078035e-10 | 3.390249e-10
140.3443 | 7.554432e-09 | 3.628178e-10 | 1.738921e-09 | 5.345107e-09 | 1.283146e-10 | 1.956743e-10 | 1.117377e-09 | 1.694909e-10
140.3443 | 7.776772e-09 | 1.671678e-10 | 1.847621e-09 | 5.438277e-09 | 2.261396e-10 | 1.956743e-10 | 9.077544e-10 | 5.085729e-10
140.4765 | 7.109129e-09 | 3.628015e-10 | 2.063474e-09 | 5.530554e-09 | 2.261234e-10 | 1.956662e-10 | 1.187208e-09 | 3.39039e-10
140.6087 | 7.553146e-09 | 3.627853e-10 | 1.954447e-09 | 5.343321e-09 | 2.261072e-10 | 2.934831e-10 | 9.076561e-10 | 3.39046e-10
140.3443 | 7.332122e-09 | 3.628178e-10 | 1.847621e-09 | 5.438277e-09 | 3.239646e-10 | 2.934993e-10 | 1.047507e-09 | 3.390319e-10
140.6087 | 7.330836e-09 | 3.627853e-10 | 2.063137e-09 | 5.529661e-09 | 2.261072e-10 | 9.78331e-11 | 1.047409e-09 | 3.39046e-10
140.741 | 7.107843e-09 | 4.605941e-10 | 1.73791e-09 | 5.528767e-09 | 2.26091e-10 | 1.9565e-10 | 1.04736e-09 | 3.39053e-10
140.741 | 7.552503e-09 | 6.929406e-11 | 1.84661e-09 | 5.249267e-09 | 3.23916e-10 | 2.93475e-10 | 1.11723e-09 | 3.39053e-10
140.741 | 7.774843e-09 | 2.649441e-10 | 1.73791e-09 | 5.342427e-09 | 3.23916e-10 | 2.93475e-10 | 1.11723e-09 | 3.39053e-10
140.4765 | 7.553789e-09 | 3.628015e-10 | 1.955974e-09 | 5.530554e-09 | 2.261234e-10 | 2.934912e-10 | 1.117328e-09 | 3.39039e-10
140.741 | 7.774843e-09 | 2.649441e-10 | 1.9553e-09 | 5.528767e-09 | 2.26091e-10 | 0 | 1.04736e-09 | 5.08594e-10
140.6087 | 7.108486e-09 | 3.627853e-10 | 2.171837e-09 | 5.529661e-09 | 2.261072e-10 | 9.78331e-11 | 9.775281e-10 | 3.39046e-10
140.6087 | 6.886176e-09 | 3.627853e-10 | 1.738247e-09 | 5.529661e-09 | 3.239322e-10 | 1.956581e-10 | 1.187159e-09 | 5.08587e-10
140.8732 | 7.99652e-09 | 3.627528e-10 | 1.737573e-09 | 5.621044e-09 | 2.260748e-10 | 2.934669e-10 | 9.774299e-10 | 1.69519e-10
140.6087 | 7.775486e-09 | 2.649603e-10 | 2.063137e-09 | 5.436491e-09 | 2.261072e-10 | 1.956581e-10 | 1.047409e-09 | 3.39046e-10
140.741 | 7.330193e-09 | 1.671191e-10 | 1.73791e-09 | 5.621937e-09 | 2.26091e-10 | 1.9565e-10 | 9.77479e-10 | 3.39053e-10
141.2699 | 7.994591e-09 | 2.648791e-10 | 1.736562e-09 | 5.618364e-09 | 2.260262e-10 | 1.956176e-10 | 1.256784e-09 | 1.6954e-10
141.4021 | 7.326978e-09 | 3.626879e-10 | 2.061115e-09 | 5.99013e-09 | 2.260101e-10 | 9.778452e-11 | 1.255964e-09 | 5.08629e-10
142.3277 | 7.767126e-09 | 2.647493e-10 | 2.167456e-09 | 5.704377e-09 | 3.237217e-10 | 1.955528e-10 | 1.046771e-09 | 3.391371e-10
144.0466 | 7.536425e-09 | 3.623633e-10 | 2.815244e-09 | 5.879094e-09 | 2.256862e-10 | 1.954476e-10 | 1.185882e-09 | 3.392282e-10
145.7655 | 7.305755e-09 | 3.621523e-10 | 3.028253e-09 | 5.77432e-09 | 3.233007e-10 | 2.931673e-10 | 1.324224e-09 | 3.393192e-10
148.5423 | 7.069899e-09 | 3.618114e-10 | 2.695085e-09 | 5.94189e-09 | 3.229607e-10 | 2.929973e-10 | 1.393062e-09 | 3.394664e-10
151.7157 | 7.054465e-09 | 3.614218e-10 | 2.686996e-09 | 5.82728e-09 | 1.269221e-10 | 2.92803e-10 | 1.461763e-09 | 5.091756e-10
156.3436 | 7.254306e-09 | 3.608537e-10 | 2.349119e-09 | 5.609683e-09 | 2.241804e-10 | 1.946946e-10 | 1.250414e-09 | 3.398798e-10
161.1038 | 7.231153e-09 | 3.602694e-10 | 2.119595e-09 | 5.577522e-09 | 2.235974e-10 | 1.944031e-10 | 1.388396e-09 | 1.705911e-10
166.1284 | 6.317395e-09 | 2.618275e-10 | 1.890588e-09 | 5.357245e-09 | 2.229821e-10 | 9.627038e-11 | 1.1078e-09 | 5.099394e-10
170.8885 | 6.961213e-09 | 3.590682e-10 | 1.877264e-09 | 5.418255e-09 | 1.245742e-10 | 1.938039e-10 | 1.106032e-09 | 3.406507e-10
175.1197 | 7.162983e-09 | 2.607238e-10 | 1.650279e-09 | 5.203328e-09 | 3.197061e-10 | 1.935448e-10 | 1.24421e-09 | 1.713339e-10
179.351 | 7.142403e-09 | 4.558543e-10 | 1.855693e-09 | 5.174741e-09 | 1.235379e-10 | 1.932857e-10 | 1.242638e-09 | 3.410992e-10
182.5244 | 6.904619e-09 | 4.554648e-10 | 1.956294e-09 | 5.246471e-09 | 1.231493e-10 | 1.930914e-10 | 9.619585e-10 | 3.412673e-10
185.6978 | 7.333844e-09 | 2.594252e-10 | 1.623315e-09 | 5.038691e-09 | 3.184107e-10 | 2.90722e-10 | 1.030661e-09 | 3.414355e-10
188.0779 | 6.432958e-09 | 2.59133e-10 | 1.833449e-09 | 5.39528e-09 | 2.202943e-10 | 1.927513e-10 | 1.099647e-09 | 1.720206e-10
190.0613 | 6.645651e-09 | 3.567146e-10 | 2.045783e-09 | 5.00921e-09 | 1.222264e-10 | 1.926298e-10 | 1.16879e-09 | 3.416668e-10
191.9125 | 7.525957e-09 | 4.543123e-10 | 1.824864e-09 | 5.089873e-09 | 2.198247e-10 | 9.469147e-11 | 1.028352e-09 | 3.417649e-10
193.4992 | 7.2959e-09 | 1.606425e-10 | 1.71213e-09 | 4.985983e-09 | 1.218054e-10 | 1.924193e-10 | 1.097633e-09 | 5.1139e-10
195.0859 | 7.288183e-09 | 2.582727e-10 | 2.032975e-09 | 5.068433e-09 | 1.216111e-10 | 2.901471e-10 | 8.874205e-10 | 3.41933e-10
196.5404 | 6.836448e-09 | 2.580942e-10 | 1.595678e-09 | 5.151776e-09 | 2.19258e-10 | 1.922331e-10 | 1.166383e-09 | 1.724691e-10
197.7304 | 7.942321e-09 | 4.535981e-10 | 1.810035e-09 | 5.330066e-09 | 3.169373e-10 | 1.921602e-10 | 1.096061e-09 | 3.420732e-10
199.3171 | 6.822943e-09 | 1.599283e-10 | 1.80599e-09 | 5.039846e-09 | 2.18918e-10 | 1.92063e-10 | 1.095472e-09 | 3.421573e-10
200.6394 | 7.928172e-09 | 2.57591e-10 | 1.910119e-09 | 4.937743e-09 | 3.16581e-10 | 2.898071e-10 | 1.094981e-09 | 1.726864e-10
202.3583 | 6.808152e-09 | 2.5738e-10 | 1.797048e-09 | 4.740829e-09 | 3.163705e-10 | 1.918768e-10 | 1.024472e-09 | 3.423185e-10
203.9451 | 6.578124e-09 | 3.550102e-10 | 1.793003e-09 | 5.101749e-09 | 1.205262e-10 | 3.874296e-10 | 1.023883e-09 | 3.424025e-10
206.0607 | 7.012494e-09 | 3.547505e-10 | 1.788801e-09 | 4.901115e-09 | 1.202672e-10 | 1.916501e-10 | 8.833439e-10 | 5.120557e-10
208.0441 | 7.225157e-09 | 3.54507e-10 | 1.999945e-09 | 4.887715e-09 | 2.178493e-10 | 1.915286e-10 | 1.16211e-09 | 3.426198e-10
210.4241 | 7.213582e-09 | 2.563899e-10 | 1.776488e-09 | 5.244305e-09 | 2.175578e-10 | 9.35579e-11 | 1.161226e-09 | 3.427459e-10
213.0687 | 7.423059e-09 | 3.538902e-10 | 1.770937e-09 | 4.853768e-09 | 1.19409e-10 | 2.89046e-10 | 1.020494e-09 | 3.428861e-10
215.8454 | 6.078014e-09 | 1.578993e-10 | 1.87136e-09 | 4.835008e-09 | 1.190689e-10 | 2.888759e-10 | 1.089332e-09 | 3.430332e-10
218.4899 | 6.729691e-09 | 2.553997e-10 | 1.864619e-09 | 4.631841e-09 | 2.165701e-10 | 2.88714e-10 | 1.08835e-09 | 3.431734e-10
221.3989 | 6.493233e-09 | 2.550426e-10 | 2.074594e-09 | 4.890658e-09 | 3.140389e-10 | 1.907108e-10 | 1.157149e-09 | 1.737865e-10
223.779 | 6.703967e-09 | 2.547504e-10 | 1.959837e-09 | 5.060917e-09 | 3.137474e-10 | 2.883901e-10 | 1.295245e-09 | 3.434537e-10
226.8202 | 6.689175e-09 | 3.522021e-10 | 1.952085e-09 | 5.04037e-09 | 1.17725e-10 | 1.903789e-10 | 1.155136e-09 | 1.740738e-10
229.3325 | 7.121616e-09 | 3.518937e-10 | 2.054371e-09 | 4.837057e-09 | 2.152424e-10 | 1.90225e-10 | 1.014453e-09 | 3.43748e-10
231.8448 | 7.109397e-09 | 3.515853e-10 | 2.047967e-09 | 4.913253e-09 | 2.149347e-10 | 1.900712e-10 | 1.083389e-09 | 3.438811e-10
234.4893 | 6.874224e-09 | 3.512606e-10 | 1.932536e-09 | 4.895387e-09 | 2.146109e-10 | 9.208424e-11 | 1.152287e-09 | 1.744803e-10
236.8694 | 7.307298e-09 | 1.553185e-10 | 2.03516e-09 | 4.879306e-09 | 1.164944e-10 | 1.897635e-10 | 1.011653e-09 | 1.746064e-10
239.2494 | 6.406412e-09 | 3.506763e-10 | 1.920403e-09 | 4.956397e-09 | 1.837796e-11 | 1.896178e-10 | 1.080639e-09 | 5.138145e-10
241.2328 | 7.063736e-09 | 2.526078e-10 | 1.915347e-09 | 4.942996e-09 | 1.159601e-10 | 1.894963e-10 | 9.401511e-10 | 3.443787e-10
243.4807 | 7.052802e-09 | 3.501569e-10 | 2.018307e-09 | 4.834639e-09 | 2.135098e-10 | 1.893586e-10 | 1.148947e-09 | 1.749568e-10
245.3319 | 6.821489e-09 | 2.521046e-10 | 2.013589e-09 | 4.822132e-09 | 3.111081e-10 | 1.892453e-10 | 1.21813e-09 | 3.445959e-10
247.3152 | 7.256492e-09 | 4.475111e-10 | 1.682453e-09 | 4.622393e-09 | 2.130402e-10 | 1.891238e-10 | 1.147523e-09 | 5.14242e-10
249.4308 | 7.468523e-09 | 2.516014e-10 | 2.220531e-09 | 4.608099e-09 | 2.127812e-10 | 1.889943e-10 | 1.006987e-09 | 3.448131e-10
251.6787 | 6.790619e-09 | 3.491505e-10 | 1.780021e-09 | 4.592912e-09 | 3.103309e-10 | 1.888566e-10 | 1.076022e-09 | 3.449322e-10
253.6621 | 7.003283e-09 | 3.48907e-10 | 2.101055e-09 | 4.859022e-09 | 3.10088e-10 | 9.091018e-11 | 1.075285e-09 | 3.450374e-10
255.6455 | 5.662116e-09 | 2.508385e-10 | 2.204689e-09 | 4.752452e-09 | 3.098451e-10 | 2.864387e-10 | 1.144429e-09 | 5.146835e-10
257.8933 | 6.760393e-09 | 2.505626e-10 | 2.19896e-09 | 4.644095e-09 | 3.095699e-10 | 9.065108e-11 | 1.073714e-09 | 3.452616e-10
259.8767 | 7.417716e-09 | 3.481441e-10 | 2.085214e-09 | 4.817035e-09 | 2.11502e-10 | 1.883546e-10 | 1.072977e-09 | 3.453667e-10
262.389 | 6.071527e-09 | 2.500107e-10 | 2.2962e-09 | 4.520551e-09 | 3.090194e-10 | 2.860258e-10 | 1.002174e-09 | 3.454998e-10
264.6369 | 6.060594e-09 | 2.497348e-10 | 2.07308e-09 | 4.784874e-09 | 1.130941e-10 | 1.880631e-10 | 1.001339e-09 | 3.45619e-10
267.0169 | 6.938328e-09 | 3.472676e-10 | 2.284404e-09 | 4.396124e-09 | 3.084526e-10 | 1.879174e-10 | 1.210075e-09 | 5.152861e-10
269.1326 | 6.928038e-09 | 2.491829e-10 | 1.844231e-09 | 4.66133e-09 | 3.081935e-10 | 1.877878e-10 | 1.069539e-09 | 3.458572e-10
271.5126 | 6.694152e-09 | 2.488907e-10 | 2.164244e-09 | 4.365751e-09 | 3.079021e-10 | 2.854671e-10 | 9.987846e-10 | 1.764424e-10
273.8927 | 7.349546e-09 | 3.464235e-10 | 2.266877e-09 | 4.536e-09 | 1.119606e-10 | 1.874963e-10 | 9.979005e-10 | 3.461095e-10
276.405 | 7.337327e-09 | 2.482901e-10 | 1.934384e-09 | 4.425857e-09 | 3.07303e-10 | 1.873425e-10 | 1.136717e-09 | 5.157836e-10
278.7851 | 6.43643e-09 | 2.479979e-10 | 2.254407e-09 | 4.689286e-09 | 2.091865e-10 | 2.850218e-10 | 1.065953e-09 | 5.159098e-10
281.1651 | 6.869515e-09 | 2.477058e-10 | 2.35703e-09 | 4.486867e-09 | 2.088951e-10 | 1.87051e-10 | 9.951992e-10 | 5.160359e-10
283.2807 | 6.636915e-09 | 3.452711e-10 | 2.242948e-09 | 4.565743e-09 | 3.06461e-10 | 1.869215e-10 | 9.944134e-10 | 5.16148e-10
285.3964 | 7.515935e-09 | 2.471863e-10 | 2.237555e-09 | 4.644619e-09 | 2.083769e-10 | 2.846169e-10 | 9.237465e-10 | 1.771782e-10
287.2475 | 6.617621e-09 | 3.447841e-10 | 1.906746e-09 | 4.632113e-09 | 2.081503e-10 | 2.845036e-10 | 1.06281e-09 | 5.163583e-10
290.0243 | 6.826426e-09 | 3.444432e-10 | 1.899668e-09 | 4.333842e-09 | 2.078102e-10 | 1.865085e-10 | 1.061778e-09 | 1.774234e-10
292.5366 | 7.481207e-09 | 2.463098e-10 | 2.001964e-09 | 4.410039e-09 | 2.075026e-10 | 8.852967e-11 | 1.130725e-09 | 5.166386e-10
294.6522 | 7.026257e-09 | 1.482251e-10 | 1.996572e-09 | 4.488915e-09 | 2.072435e-10 | 2.840501e-10 | 9.901894e-10 | 5.167507e-10
296.7678 | 7.460627e-09 | 3.436154e-10 | 2.208569e-09 | 4.288282e-09 | 2.069844e-10 | 1.860956e-10 | 9.894035e-10 | 3.473218e-10
298.8834 | 7.227997e-09 | 4.411807e-10 | 2.094476e-09 | 4.553499e-09 | 2.067254e-10 | 1.85966e-10 | 1.128368e-09 | 3.474339e-10
301.1313 | 7.217064e-09 | 2.452547e-10 | 1.980056e-09 | 4.538311e-09 | 2.064501e-10 | 1.858284e-10 | 1.266513e-09 | 3.47553e-10
303.2469 | 7.206774e-09 | 4.40645e-10 | 2.083354e-09 | 4.524018e-09 | 1.08366e-10 | 2.835238e-10 | 1.126747e-09 | 1.781242e-10
305.627 | 6.972878e-09 | 2.447029e-10 | 1.751207e-09 | 4.228428e-09 | 3.037246e-10 | 8.772807e-11 | 1.125863e-09 | 5.173323e-10
307.8748 | 7.628925e-09 | 2.444269e-10 | 2.071557e-09 | 4.492751e-09 | 3.034493e-10 | 2.832404e-10 | 1.125028e-09 | 3.479104e-10
310.1227 | 7.395672e-09 | 2.44151e-10 | 2.065827e-09 | 4.384394e-09 | 3.03174e-10 | 2.831028e-10 | 9.844428e-10 | 1.784886e-10
312.2383 | 8.049932e-09 | 3.417163e-10 | 1.951745e-09 | 3.905291e-09 | 2.050899e-10 | 1.851482e-10 | 1.053527e-09 | 1.786007e-10
314.6184 | 7.596126e-09 | 3.414241e-10 | 1.836978e-09 | 4.63352e-09 | 1.069735e-10 | 8.717747e-11 | 1.052643e-09 | 3.482678e-10
316.6017 | 7.80882e-09 | 4.390056e-10 | 1.831923e-09 | 4.433791e-09 | 2.045556e-10 | 1.84881e-10 | 1.121786e-09 | 3.483729e-10
319.2463 | 8.015847e-09 | 3.40856e-10 | 1.607792e-09 | 4.229583e-09 | 2.042318e-10 | 1.847191e-10 | 1.050924e-09 | 3.485131e-10
321.7586 | 8.006058e-09 | 4.383726e-10 | 1.927478e-09 | 4.39895e-09 | 1.060991e-10 | 2.823902e-10 | 1.049991e-09 | 9.565211e-12
323.742 | 8.438641e-09 | 3.403041e-10 | 1.922422e-09 | 4.19921e-09 | 1.058562e-10 | 1.844438e-10 | 9.095029e-10 | 5.182923e-10
325.7254 | 8.651314e-09 | 2.422356e-10 | 1.591276e-09 | 4.465309e-09 | 2.034384e-10 | 1.843223e-10 | 1.048517e-09 | 1.793154e-10
328.2377 | 8.194435e-09 | 2.419272e-10 | 1.693573e-09 | 4.262006e-09 | 2.031307e-10 | 8.634348e-11 | 1.047584e-09 | 1.794486e-10
330.75 | 8.182216e-09 | 2.416188e-10 | 1.687169e-09 | 4.338202e-09 | 2.028231e-10 | 2.818396e-10 | 9.767808e-10 | 1.795817e-10
332.8656 | 8.616586e-09 | 2.413591e-10 | 1.248186e-09 | 4.323909e-09 | 2.02564e-10 | 8.606009e-11 | 1.045865e-09 | 3.492348e-10
334.7167 | 8.385263e-09 | 4.367818e-10 | 1.785748e-09 | 4.218233e-09 | 2.023373e-10 | 2.815967e-10 | 9.753074e-10 | 5.188739e-10
337.0968 | 9.040667e-09 | 3.386647e-10 | 1.562291e-09 | 4.574812e-09 | 1.042208e-10 | 1.83626e-10 | 1.044293e-09 | 3.494591e-10
339.4769 | 9.02909e-09 | 3.383725e-10 | 1.664924e-09 | 3.906572e-09 | 2.017544e-10 | 2.813052e-10 | 1.113289e-09 | 3.495852e-10
341.7247 | 9.018158e-09 | 3.380965e-10 | 1.550494e-09 | 4.077715e-09 | 2.014791e-10 | 1.833426e-10 | 1.042574e-09 | 3.497043e-10
344.1048 | 9.006582e-09 | 3.378044e-10 | 1.544427e-09 | 3.876325e-09 | 1.033627e-10 | 2.810218e-10 | 1.18144e-09 | 3.498305e-10
346.2204 | 8.996292e-09 | 2.397197e-10 | 1.539035e-09 | 4.047341e-09 | 1.031036e-10 | 8.524229e-11 | 9.011533e-10 | 3.499426e-10
348.4682 | 8.540699e-09 | 2.394437e-10 | 1.533305e-09 | 4.125325e-09 | 2.984783e-10 | 1.829296e-10 | 1.179819e-09 | 1.805207e-10
350.8483 | 8.529123e-09 | 2.391515e-10 | 1.635938e-09 | 3.829745e-09 | 4.71188e-12 | 3.784339e-10 | 1.109065e-09 | 3.501879e-10
353.0962 | 8.29587e-09 | 3.367006e-10 | 1.305318e-09 | 3.907717e-09 | 1.022616e-10 | 2.804712e-10 | 9.684802e-10 | 3.50307e-10
355.344 | 8.284937e-09 | 3.364247e-10 | 1.299589e-09 | 4.265201e-09 | 1.998114e-10 | 2.803336e-10 | 1.037515e-09 | 5.199671e-10
357.4596 | 8.941627e-09 | 3.36165e-10 | 1.294196e-09 | 3.971407e-09 | 1.995523e-10 | 1.823791e-10 | 8.969785e-10 | 3.505382e-10
359.7075 | 8.930694e-09 | 2.38064e-10 | 1.504656e-09 | 4.14256e-09 | 1.99277e-10 | 2.800664e-10 | 1.105774e-09 | 1.811164e-10
362.0875 | 8.919118e-09 | 4.334218e-10 | 1.71598e-09 | 3.940141e-09 | 1.989856e-10 | 1.820957e-10 | 1.10489e-09 | 3.507835e-10
364.5998 | 8.017579e-09 | 4.331134e-10 | 1.384686e-09 | 3.923167e-09 | 2.965029e-10 | 1.819418e-10 | 1.034077e-09 | 3.509166e-10
366.8477 | 8.451306e-09 | 2.371875e-10 | 1.703846e-09 | 3.90798e-09 | 2.962276e-10 | 1.818042e-10 | 1.033242e-09 | 3.510358e-10
368.8311 | 8.219339e-09 | 2.36944e-10 | 1.4814e-09 | 4.08092e-09 | 2.959848e-10 | 8.385771e-11 | 1.102385e-09 | 5.206819e-10
371.2111 | 8.430083e-09 | 3.344768e-10 | 1.259144e-09 | 3.8785e-09 | 1.978683e-10 | 1.81537e-10 | 1.031621e-09 | 5.20808e-10
373.3268 | 8.642133e-09 | 3.342171e-10 | 1.687331e-09 | 3.864206e-09 | 2.954342e-10 | 2.792324e-10 | 9.609656e-10 | 1.818381e-10
375.7068 | 8.408217e-09 | 3.339249e-10 | 1.356374e-09 | 4.127626e-09 | 1.973178e-10 | 1.812617e-10 | 8.902005e-10 | 5.210463e-10
378.0869 | 8.841301e-09 | 2.358078e-10 | 1.241617e-09 | 3.738876e-09 | 2.948513e-10 | 8.329092e-11 | 1.098947e-09 | 3.516314e-10
380.0703 | 7.500124e-09 | 3.333893e-10 | 1.452752e-09 | 3.818646e-09 | 1.967834e-10 | 1.809945e-10 | 1.098211e-09 | 3.517365e-10
382.4504 | 7.930758e-09 | 4.309221e-10 | 1.339185e-09 | 3.895735e-09 | 2.94317e-10 | 1.808487e-10 | 1.027447e-09 | 5.214036e-10
384.6982 | 7.697505e-09 | 2.349962e-10 | 1.440955e-09 | 3.880549e-09 | 1.962167e-10 | 2.785361e-10 | 1.026612e-09 | 3.519818e-10
387.0783 | 7.685929e-09 | 2.34704e-10 | 1.543588e-09 | 3.771298e-09 | 1.959253e-10 | 1.805653e-10 | 9.558575e-10 | 1.825669e-10
389.3261 | 7.455106e-09 | 3.322531e-10 | 1.321659e-09 | 4.035612e-09 | 0 | 8.260268e-11 | 1.094773e-09 | 5.21768e-10
391.3095 | 7.445459e-09 | 3.320096e-10 | 1.424103e-09 | 3.835881e-09 | 1.954071e-10 | 1.803062e-10 | 9.542858e-10 | 3.523321e-10
393.6896 | 6.989223e-09 | 3.317174e-10 | 1.309346e-09 | 3.819801e-09 | 2.929407e-10 | 1.801605e-10 | 1.023272e-09 | 3.524583e-10
395.9374 | 7.422951e-09 | 2.336165e-10 | 1.196117e-09 | 3.897785e-09 | 2.926654e-10 | 1.800228e-10 | 1.092317e-09 | 3.525774e-10
398.3175 | 6.744374e-09 | 3.311493e-10 | 1.40624e-09 | 3.881704e-09 | 1.945489e-10 | 8.205208e-11 | 8.818017e-10 | 1.831625e-10
400.4331 | 6.956425e-09 | 3.308896e-10 | 1.400847e-09 | 3.681071e-09 | 1.942899e-10 | 2.775725e-10 | 9.508969e-10 | 3.528157e-10
403.0777 | 6.721222e-09 | 2.327399e-10 | 1.177916e-09 | 3.663203e-09 | 1.93966e-10 | 2.774106e-10 | 1.089665e-09 | 1.834148e-10
405.1933 | 7.377932e-09 | 1.346552e-10 | 1.172523e-09 | 4.02158e-09 | 2.915319e-10 | 2.77281e-10 | 1.088879e-09 | 3.530679e-10
407.3089 | 6.700642e-09 | 2.322205e-10 | 1.167131e-09 | 3.914117e-09 | 1.934479e-10 | 1.793265e-10 | 1.018213e-09 | 3.5318e-10
409.5567 | 6.91205e-09 | 3.297696e-10 | 1.486291e-09 | 3.80577e-09 | 9.534762e-11 | 8.136384e-11 | 1.087258e-09 | 5.228402e-10
411.8046 | 6.901116e-09 | 3.294936e-10 | 1.589251e-09 | 3.883743e-09 | 1.928973e-10 | 8.122619e-11 | 1.086423e-09 | 3.534183e-10
413.9202 | 6.668487e-09 | 2.314089e-10 | 1.257779e-09 | 3.77629e-09 | 2.904633e-10 | 3.745716e-10 | 1.155507e-09 | 5.230714e-10
416.4325 | 7.323267e-09 | 1.332755e-10 | 1.361265e-09 | 4.038806e-09 | 1.923306e-10 | 1.787678e-10 | 9.449539e-10 | 3.536636e-10
418.9448 | 6.199388e-09 | 3.286171e-10 | 1.244971e-09 | 3.928672e-09 | 2.89848e-10 | 1.78614e-10 | 9.440207e-10 | 3.537967e-10
421.0604 | 6.411438e-09 | 3.283574e-10 | 1.240768e-09 | 3.728049e-09 | 1.917639e-10 | 2.763094e-10 | 1.013105e-09 | 3.539088e-10
423.3083 | 6.845165e-09 | 2.302564e-10 | 1.233848e-09 | 3.712862e-09 | 9.366364e-11 | 2.761718e-10 | 1.08215e-09 | 5.23569e-10
425.5561 | 7.056552e-09 | 3.278055e-10 | 1.011919e-09 | 3.884005e-09 | 2.890384e-10 | 2.760341e-10 | 9.415649e-10 | 3.541471e-10
427.6717 | 6.601603e-09 | 3.275458e-10 | 1.440116e-09 | 3.683382e-09 | 1.909543e-10 | 1.780796e-10 | 1.010649e-09 | 5.238002e-10
430.184 | 6.367063e-09 | 3.272374e-10 | 1.325012e-09 | 4.132238e-09 | 1.906467e-10 | 2.757507e-10 | 1.009716e-09 | 1.848513e-10
432.6963 | 6.132504e-09 | 4.24754e-10 | 1.427308e-09 | 3.928925e-09 | 9.251401e-11 | 2.755969e-10 | 1.008783e-09 | 3.545255e-10
434.9442 | 5.899261e-09 | 3.26653e-10 | 1.530269e-09 | 3.820578e-09 | 2.878887e-10 | 1.776342e-10 | 1.007948e-09 | 1.851036e-10
437.0598 | 6.555941e-09 | 4.242183e-10 | 1.416186e-09 | 3.806284e-09 | 1.898047e-10 | 2.753297e-10 | 1.007162e-09 | 1.567573e-11
439.1754 | 6.323332e-09 | 3.261336e-10 | 1.302093e-09 | 3.885151e-09 | 1.895456e-10 | 2.752001e-10 | 1.076256e-09 | 3.548689e-10
441.6877 | 5.866462e-09 | 2.280002e-10 | 1.188189e-09 | 3.681847e-09 | 3.848879e-10 | 2.750463e-10 | 1.075323e-09 | 3.55002e-10
444.0678 | 5.632536e-09 | 3.25533e-10 | 1.289623e-09 | 4.038437e-09 | 9.112149e-11 | 7.925053e-11 | 1.004559e-09 | 3.551281e-10
446.1834 | 6.066906e-09 | 3.252733e-10 | 1.17554e-09 | 3.930974e-09 | 2.865124e-10 | 2.74771e-10 | 1.142753e-09 | 5.247812e-10
448.1668 | 5.6126e-09 | 3.250298e-10 | 1.279174e-09 | 4.010743e-09 | 1.884445e-10 | 1.768245e-10 | 1.211896e-09 | 3.553454e-10
450.1502 | 6.492273e-09 | 3.247864e-10 | 1.382819e-09 | 4.275813e-09 | 2.860267e-10 | 2.745281e-10 | 8.625484e-10 | 5.249915e-10
452.398 | 6.48134e-09 | 3.245104e-10 | 8.34809e-10 | 3.702657e-09 | 1.879264e-10 | 1.765654e-10 | 1.071344e-09 | 3.555696e-10
454.3814 | 5.582373e-09 | 3.24267e-10 | 1.263333e-09 | 3.689257e-09 | 8.985852e-11 | 2.74269e-10 | 1.070608e-09 | 3.556747e-10
456.497 | 5.794434e-09 | 2.261822e-10 | 1.475331e-09 | 4.047633e-09 | 2.852494e-10 | 1.763144e-10 | 9.300718e-10 | 3.557868e-10
458.7449 | 5.7835e-09 | 2.259063e-10 | 1.036021e-09 | 4.404086e-09 | 1.871492e-10 | 7.835176e-11 | 1.068987e-09 | 1.86365e-10
461.2572 | 6.438251e-09 | 3.234229e-10 | 1.137117e-09 | 4.573442e-09 | 2.846665e-10 | 1.760229e-10 | 1.068054e-09 | 3.560391e-10
463.505 | 6.871978e-09 | 2.253219e-10 | 1.240077e-09 | 4.092426e-09 | 2.843913e-10 | 1.758853e-10 | 9.274687e-10 | 5.256992e-10
465.6206 | 5.750059e-09 | 2.250622e-10 | 1.234685e-09 | 4.264462e-09 | 2.841322e-10 | 1.757557e-10 | 1.136303e-09 | 5.258113e-10
467.7363 | 6.406738e-09 | 2.248025e-10 | 1.013102e-09 | 4.436508e-09 | 1.860481e-10 | 2.734512e-10 | 8.56016e-10 | 1.868415e-10
470.513 | 5.726263e-09 | 2.244617e-10 | 1.006024e-09 | 4.697239e-09 | 1.857081e-10 | 2.732811e-10 | 9.947356e-10 | 3.565296e-10
472.6286 | 6.160623e-09 | 3.220269e-10 | 1.325521e-09 | 4.403455e-09 | 8.762402e-11 | 2.731516e-10 | 1.1337e-09 | 3.566417e-10
474.8765 | 6.14969e-09 | 4.19576e-10 | 9.949015e-10 | 4.295098e-09 | 2.829987e-10 | 2.730139e-10 | 1.132865e-09 | 3.567609e-10
477.3888 | 5.470471e-09 | 2.236176e-10 | 9.884976e-10 | 4.278124e-09 | 1.848661e-10 | 2.728601e-10 | 9.921815e-10 | 3.56894e-10
479.6366 | 6.126538e-09 | 3.211667e-10 | 1.307658e-09 | 4.449268e-09 | 2.824158e-10 | 1.748974e-10 | 9.913466e-10 | 3.570131e-10
481.4878 | 6.117534e-09 | 3.209394e-10 | 1.302939e-09 | 4.995761e-09 | 8.653914e-11 | 1.747841e-10 | 9.906589e-10 | 3.571112e-10
484.0001 | 5.660665e-09 | 1.24981e-10 | 1.296535e-09 | 4.699287e-09 | 1.840565e-10 | 2.724552e-10 | 9.897257e-10 | 3.572444e-10
486.1157 | 6.095025e-09 | 2.225463e-10 | 1.182443e-09 | 4.591824e-09 | 2.816224e-10 | 1.745007e-10 | 1.05882e-09 | 3.573565e-10
488.3635 | 5.417093e-09 | 3.200954e-10 | 1.176713e-09 | 4.483477e-09 | 2.813472e-10 | 1.74363e-10 | 9.881049e-10 | 3.574756e-10
490.7436 | 5.850176e-09 | 2.219782e-10 | 1.279346e-09 | 4.374227e-09 | 1.832307e-10 | 1.742173e-10 | 1.057101e-09 | 5.271428e-10
493.1237 | 5.8386e-09 | 3.19511e-10 | 1.273279e-09 | 4.544477e-09 | 1.829392e-10 | 1.740715e-10 | 1.126087e-09 | 1.881869e-10
495.1071 | 5.161984e-09 | 2.214425e-10 | 1.050834e-09 | 4.251586e-09 | 1.826964e-10 | 3.696001e-10 | 9.856e-10 | 1.88292e-10
497.3549 | 5.818021e-09 | 1.233416e-10 | 1.045104e-09 | 4.32956e-09 | 8.45961e-11 | 1.738124e-10 | 9.847651e-10 | 3.579521e-10
499.735 | 5.584135e-09 | 2.208744e-10 | 1.365117e-09 | 4.22032e-09 | 2.799546e-10 | 2.714917e-10 | 9.83881e-10 | 3.580783e-10
502.2473 | 6.016565e-09 | 2.20566e-10 | 1.358714e-09 | 3.923836e-09 | 1.81822e-10 | 2.713379e-10 | 9.829478e-10 | 1.886704e-10
504.3629 | 5.561626e-09 | 3.181313e-10 | 1.135931e-09 | 4.095883e-09 | 1.815629e-10 | 2.712083e-10 | 1.052042e-09 | 1.887825e-10
506.6107 | 5.773003e-09 | 3.178553e-10 | 1.130201e-09 | 4.173866e-09 | 1.812877e-10 | 1.732457e-10 | 1.121077e-09 | 3.584427e-10
508.8586 | 5.76207e-09 | 3.175794e-10 | 1.233171e-09 | 3.879169e-09 | 8.318739e-11 | 2.70933e-10 | 9.80492e-10 | 3.585618e-10
511.1064 | 6.195797e-09 | 2.194785e-10 | 1.227442e-09 | 3.957152e-09 | 2.785621e-10 | 2.707954e-10 | 9.796571e-10 | 3.586809e-10
513.0898 | 6.18615e-09 | 2.358498e-11 | 1.113686e-09 | 3.758442e-09 | 8.266925e-11 | 1.728489e-10 | 9.789203e-10 | 5.28327e-10
515.7343 | 5.061658e-09 | 2.189103e-10 | 9.982553e-10 | 3.274745e-09 | 8.234542e-11 | 1.72687e-10 | 9.08068e-10 | 5.284672e-10
518.2467 | 5.271748e-09 | 4.142519e-10 | 1.209241e-09 | 3.630441e-09 | 1.798628e-10 | 3.681831e-10 | 9.770048e-10 | 3.590593e-10
520.3623 | 5.706118e-09 | 3.161672e-10 | 1.312539e-09 | 3.336638e-09 | 8.177868e-11 | 2.702286e-10 | 9.762189e-10 | 3.591714e-10
522.4779 | 5.251169e-09 | 1.202575e-10 | 9.810659e-10 | 3.508684e-09 | 2.771696e-10 | 2.70099e-10 | 9.754331e-10 | 1.897426e-10
524.5935 | 6.574859e-09 | 1.199978e-10 | 9.768632e-10 | 3.308051e-09 | 1.790855e-10 | 1.721445e-10 | 9.047772e-10 | 3.593957e-10
526.9736 | 5.451653e-09 | 3.153556e-10 | 1.295686e-09 | 3.105641e-09 | 2.766191e-10 | 2.698237e-10 | 9.737632e-10 | 3.595218e-10
529.0892 | 5.441363e-09 | 2.162091e-11 | 1.290294e-09 | 2.998187e-09 | 1.78535e-10 | 2.696942e-10 | 9.729773e-10 | 3.596339e-10
531.7337 | 5.428501e-09 | 2.169463e-10 | 1.283553e-09 | 3.073481e-09 | 1.782112e-10 | 7.388223e-11 | 9.71995e-10 | 5.293151e-10
533.4527 | 5.86479e-09 | 3.145603e-10 | 8.455912e-10 | 3.155037e-09 | 1.780007e-10 | 2.69427e-10 | 8.316055e-10 | 1.903242e-10
535.8327 | 5.853214e-09 | 3.142681e-10 | 9.482146e-10 | 3.045787e-09 | 1.777092e-10 | 1.714562e-10 | 1.040352e-09 | 3.599913e-10
538.4773 | 5.173352e-09 | 3.139434e-10 | 1.048974e-09 | 3.12109e-09 | 1.773854e-10 | 2.691193e-10 | 1.17835e-09 | 3.601315e-10
540.4607 | 5.608365e-09 | 4.11525e-10 | 1.152618e-09 | 3.014519e-09 | 1.771425e-10 | 1.711728e-10 | 1.038633e-09 | 5.297776e-10
542.8407 | 5.374479e-09 | 4.112328e-10 | 1.255241e-09 | 3.18477e-09 | 2.74676e-10 | 1.710271e-10 | 9.678693e-10 | 3.603627e-10
545.2208 | 6.029873e-09 | 2.152906e-10 | 1.249174e-09 | 3.168689e-09 | 1.765596e-10 | 1.708813e-10 | 9.669852e-10 | 1.909479e-10
547.0719 | 5.3539e-09 | 3.128884e-10 | 1.135766e-09 | 3.063023e-09 | 1.763329e-10 | 1.70768e-10 | 9.662976e-10 | 3.60587e-10
549.452 | 5.786973e-09 | 3.125962e-10 | 1.020999e-09 | 2.953773e-09 | 7.821644e-11 | 1.706222e-10 | 1.035294e-09 | 3.607131e-10
551.5677 | 5.999003e-09 | 3.123365e-10 | 1.015606e-09 | 2.939479e-09 | 1.757824e-10 | 3.661427e-10 | 1.034508e-09 | 1.912842e-10
553.8155 | 5.54341e-09 | 3.120605e-10 | 1.009877e-09 | 2.924292e-09 | 1.755071e-10 | 2.6818e-10 | 1.172653e-09 | 1.914033e-10
556.3278 | 5.308881e-09 | 3.117521e-10 | 1.220863e-09 | 2.814158e-09 | 2.730245e-10 | 2.680262e-10 | 8.929895e-10 | 3.610775e-10
558.5756 | 5.520258e-09 | 2.136512e-10 | 1.106443e-09 | 2.798972e-09 | 7.709919e-11 | 3.657135e-10 | 9.620245e-10 | 5.307376e-10
560.559 | 5.065952e-09 | 4.090577e-10 | 1.101387e-09 | 3.065062e-09 | 2.725063e-10 | 1.699421e-10 | 1.101038e-09 | 5.308427e-10
562.9391 | 5.943695e-09 | 2.131155e-10 | 1.095321e-09 | 3.048981e-09 | 1.743899e-10 | 1.697963e-10 | 1.030284e-09 | 5.309689e-10
565.3192 | 5.487459e-09 | 3.106484e-10 | 1.089254e-09 | 3.032901e-09 | 1.740984e-10 | 2.674756e-10 | 1.0294e-09 | 3.61554e-10
567.3026 | 6.144812e-09 | 2.125799e-10 | 1.192888e-09 | 3.019501e-09 | 1.738555e-10 | 2.673541e-10 | 1.028663e-09 | 5.312001e-10
569.6826 | 5.688577e-09 | 3.101127e-10 | 1.078132e-09 | 2.723931e-09 | 1.735641e-10 | 7.15584e-11 | 1.027779e-09 | 3.617852e-10
572.3272 | 5.453374e-09 | 4.076131e-10 | 1.07139e-09 | 2.892394e-09 | 1.732402e-10 | 3.648715e-10 | 9.569165e-10 | 5.314664e-10
574.1783 | 4.999711e-09 | 3.095608e-10 | 1.175362e-09 | 2.693557e-09 | 1.730135e-10 | 3.647581e-10 | 1.095979e-09 | 1.924825e-10
576.5584 | 6.099794e-09 | 3.092687e-10 | 9.519052e-10 | 3.050137e-09 | 1.727221e-10 | 2.667874e-10 | 1.025225e-09 | 5.316906e-10
578.674 | 5.200195e-09 | 4.068339e-10 | 1.055213e-09 | 2.942674e-09 | 2.70288e-10 | 2.666578e-10 | 8.846889e-10 | 3.622617e-10
581.054 | 4.743959e-09 | 2.108918e-10 | 1.049146e-09 | 2.740264e-09 | 7.434655e-11 | 3.643371e-10 | 1.023555e-09 | 5.319289e-10
583.1697 | 5.622979e-09 | 2.106321e-10 | 1.261143e-09 | 2.63281e-09 | 1.719125e-10 | 2.663825e-10 | 1.092639e-09 | 3.625e-10
585.5498 | 5.611402e-09 | 3.081649e-10 | 1.146376e-09 | 2.989389e-09 | 7.379601e-11 | 2.662368e-10 | 8.821349e-10 | 3.626261e-10
587.9298 | 5.377487e-09 | 4.056977e-10 | 1.24901e-09 | 2.78698e-09 | 1.713296e-10 | 1.68266e-10 | 8.812509e-10 | 3.627523e-10
590.3099 | 4.921251e-09 | 3.075805e-10 | 1.134243e-09 | 2.864059e-09 | 1.710381e-10 | 7.029527e-11 | 9.502368e-10 | 5.324194e-10
592.2933 | 5.356264e-09 | 2.095121e-10 | 1.237887e-09 | 2.757499e-09 | 7.297022e-11 | 1.679988e-10 | 1.01938e-09 | 3.629835e-10
594.5412 | 4.900671e-09 | 2.092361e-10 | 1.014767e-09 | 2.835472e-09 | 2.68345e-10 | 2.656862e-10 | 8.78795e-10 | 3.631026e-10
596.9212 | 5.111445e-09 | 4.045939e-10 | 1.117391e-09 | 2.633062e-09 | 1.702285e-10 | 1.677154e-10 | 1.017661e-09 | 3.632288e-10
599.3013 | 4.655209e-09 | 2.086518e-10 | 1.002634e-09 | 2.803312e-09 | 1.69937e-10 | 1.675697e-10 | 9.468969e-10 | 3.633549e-10
601.5491 | 4.866586e-09 | 2.083758e-10 | 9.969041e-10 | 2.694965e-09 | 1.696618e-10 | 2.65257e-10 | 8.063109e-10 | 1.93933e-10
603.5325 | 4.634629e-09 | 3.059573e-10 | 1.100538e-09 | 2.308895e-09 | 1.694189e-10 | 2.651356e-10 | 1.085075e-09 | 5.331201e-10
605.9126 | 4.845363e-09 | 2.078402e-10 | 1.094472e-09 | 2.572315e-09 | 2.669524e-10 | 2.649898e-10 | 1.083421e-09 | 3.637053e-10
608.2927 | 5.278447e-09 | 2.07548e-10 | 9.797147e-10 | 2.556234e-09 | 1.68836e-10 | 2.648441e-10 | 1.082537e-09 | 1.942904e-10
610.4083 | 5.045847e-09 | 3.051133e-10 | 9.743221e-10 | 2.541941e-09 | 1.685769e-10 | 1.668895e-10 | 8.729012e-10 | 1.944025e-10
612.7884 | 5.034271e-09 | 2.069961e-10 | 1.185645e-09 | 2.619031e-09 | 2.661105e-10 | 6.891878e-11 | 1.011767e-09 | 1.945287e-10
614.904 | 5.246291e-09 | 3.045614e-10 | 9.628626e-10 | 2.325237e-09 | 2.658514e-10 | 1.666142e-10 | 8.013502e-10 | 3.641818e-10
617.284 | 5.012405e-09 | 2.064442e-10 | 9.56796e-10 | 2.495488e-09 | 1.677349e-10 | 2.642935e-10 | 1.079197e-09 | 3.643079e-10
619.5319 | 5.668442e-09 | 1.083433e-10 | 1.059756e-09 | 2.57347e-09 | 6.963466e-11 | 1.663308e-10 | 9.393822e-10 | 3.644271e-10
621.7797 | 4.545879e-09 | 3.037173e-10 | 1.271416e-09 | 2.278784e-09 | 1.671844e-10 | 2.640182e-10 | 9.385472e-10 | 5.340872e-10
623.8953 | 5.202559e-09 | 3.034576e-10 | 1.157334e-09 | 2.54399e-09 | 2.647503e-10 | 2.638886e-10 | 9.377614e-10 | 3.646583e-10
625.8787 | 4.970603e-09 | 2.053892e-10 | 1.152278e-09 | 2.71692e-09 | 1.666825e-10 | 2.637672e-10 | 9.370247e-10 | 3.647634e-10
628.7877 | 5.401104e-09 | 3.02857e-10 | 9.274731e-10 | 2.417767e-09 | 2.641512e-10 | 3.61414e-10 | 1.074924e-09 | 3.649176e-10
630.7711 | 5.613777e-09 | 2.047886e-10 | 1.031107e-09 | 2.311206e-09 | 1.660833e-10 | 1.656426e-10 | 1.074957e-09 | 3.650227e-10
633.1511 | 4.490571e-09 | 2.044964e-10 | 8.076508e-10 | 2.388287e-09 | 2.636169e-10 | 1.654968e-10 | 1.004203e-09 | 3.651488e-10
635.2668 | 5.814251e-09 | 3.020617e-10 | 1.019648e-09 | 2.187663e-09 | 1.655328e-10 | 6.754229e-11 | 1.003417e-09 | 5.348019e-10
637.6469 | 5.135675e-09 | 3.995945e-10 | 1.230971e-09 | 2.637412e-09 | 1.652414e-10 | 2.630465e-10 | 1.002533e-09 | 5.349281e-10
639.8947 | 4.235432e-09 | 2.036686e-10 | 1.007851e-09 | 2.435896e-09 | 2.627911e-10 | 2.629089e-10 | 9.318184e-10 | 3.655062e-10
642.1425 | 4.8915e-09 | 3.012176e-10 | 1.002122e-09 | 2.327539e-09 | 1.646908e-10 | 2.627713e-10 | 8.611134e-10 | 3.656253e-10
644.3904 | 4.658216e-09 | 3.009417e-10 | 1.213782e-09 | 2.405522e-09 | 1.644156e-10 | 2.626336e-10 | 9.301485e-10 | 5.352855e-10
646.506 | 4.870277e-09 | 3.00682e-10 | 1.099699e-09 | 2.391229e-09 | 1.641565e-10 | 1.646791e-10 | 8.594926e-10 | 5.353976e-10
648.7539 | 5.081653e-09 | 3.00406e-10 | 8.765794e-10 | 2.376041e-09 | 1.638812e-10 | 1.645414e-10 | 9.984076e-10 | 5.355167e-10
651.1339 | 4.625418e-09 | 3.001139e-10 | 1.196593e-09 | 2.266792e-09 | 1.635898e-10 | 1.643957e-10 | 9.276436e-10 | 3.661018e-10
653.3818 | 5.281484e-09 | 2.998379e-10 | 9.73473e-10 | 2.251604e-09 | 6.54895e-11 | 2.62083e-10 | 9.966886e-10 | 3.66221e-10
655.6296 | 4.825902e-09 | 2.99562e-10 | 9.677433e-10 | 2.422748e-09 | 1.630392e-10 | 1.641204e-10 | 9.259736e-10 | 3.663401e-10
657.8775 | 4.814968e-09 | 1.03636e-10 | 1.179403e-09 | 2.221231e-09 | 6.493897e-11 | 6.615771e-11 | 7.853876e-10 | 3.664592e-10
660.1253 | 5.248686e-09 | 1.033601e-10 | 9.562838e-10 | 2.671884e-09 | 6.466371e-11 | 1.638451e-10 | 9.941837e-10 | 3.665784e-10
662.3731 | 4.793103e-09 | 3.965591e-10 | 9.505542e-10 | 2.097698e-09 | 1.622135e-10 | 1.637074e-10 | 9.234687e-10 | 3.666975e-10
664.4888 | 4.115813e-09 | 1.028244e-10 | 1.162551e-09 | 2.176564e-09 | 6.412937e-11 | 1.635779e-10 | 9.925629e-10 | 5.363506e-10
666.8689 | 4.993546e-09 | 2.003572e-10 | 8.304045e-10 | 2.067323e-09 | 6.383791e-11 | 2.612571e-10 | 9.217988e-10 | 3.669357e-10
669.2489 | 5.204311e-09 | 2.000651e-10 | 1.150418e-09 | 2.144403e-09 | 6.354646e-11 | 2.611114e-10 | 8.510447e-10 | 5.366029e-10
671.629 | 4.748084e-09 | 2.975979e-10 | 1.144351e-09 | 2.221493e-09 | 2.58905e-10 | 2.609656e-10 | 1.198761e-09 | 1.97647e-10
673.6124 | 4.516088e-09 | 1.995294e-10 | 8.132153e-10 | 2.208093e-09 | 1.608371e-10 | 2.608442e-10 | 9.192939e-10 | 5.368341e-10
675.728 | 4.728148e-09 | 1.992697e-10 | 1.133903e-09 | 2.473299e-09 | 2.58403e-10 | 1.628896e-10 | 9.88388e-10 | 3.674052e-10
677.9759 | 5.161865e-09 | 1.011688e-10 | 6.933928e-10 | 2.178612e-09 | 2.581278e-10 | 1.62752e-10 | 9.875531e-10 | 5.370654e-10
680.3559 | 4.483289e-09 | 2.965266e-10 | 1.122106e-09 | 2.162533e-09 | 2.578363e-10 | 1.626062e-10 | 9.86669e-10 | 5.371915e-10
682.6038 | 5.139356e-09 | 1.984256e-10 | 1.007686e-09 | 2.240505e-09 | 2.575611e-10 | 2.602936e-10 | 9.15954e-10 | 3.677696e-10
684.9838 | 4.68313e-09 | 2.959585e-10 | 1.00162e-09 | 1.851766e-09 | 1.594446e-10 | 2.601478e-10 | 9.1507e-10 | 3.678958e-10
687.3639 | 4.449204e-09 | 2.956663e-10 | 1.104243e-09 | 2.301515e-09 | 6.132815e-11 | 2.600021e-10 | 9.840659e-10 | 3.680219e-10
689.0828 | 4.885503e-09 | 3.932803e-10 | 9.911714e-10 | 2.010402e-09 | 2.567677e-10 | 6.424682e-11 | 9.834274e-10 | 3.68113e-10
691.7274 | 5.317301e-09 | 2.951306e-10 | 1.09312e-09 | 2.178865e-09 | 1.586188e-10 | 2.597349e-10 | 8.42695e-10 | 3.682531e-10
693.843 | 4.195381e-09 | 1.970459e-10 | 8.703377e-10 | 2.164571e-09 | 2.561847e-10 | 2.596053e-10 | 8.419092e-10 | 3.683653e-10
696.223 | 4.628465e-09 | 2.945788e-10 | 9.729711e-10 | 2.241662e-09 | 1.580683e-10 | 1.616346e-10 | 9.108951e-10 | 5.380324e-10
698.3386 | 4.840486e-09 | 2.943191e-10 | 9.675785e-10 | 1.947868e-09 | 1.578092e-10 | 2.5933e-10 | 9.101093e-10 | 3.686035e-10
700.5865 | 4.829552e-09 | 1.962181e-10 | 1.070539e-09 | 2.025851e-09 | 2.553589e-10 | 1.613674e-10 | 9.791543e-10 | 5.382636e-10
702.7021 | 4.596953e-09 | 3.916084e-10 | 9.564559e-10 | 2.197888e-09 | 1.572749e-10 | 2.590628e-10 | 8.386185e-10 | 1.992938e-10
705.2144 | 4.584733e-09 | 0 | 9.500521e-10 | 1.901414e-09 | 1.569672e-10 | 1.61084e-10 | 9.075553e-10 | 3.689679e-10
707.5945 | 5.240127e-09 | 2.931828e-10 | 1.161375e-09 | 2.071664e-09 | 5.885077e-11 | 2.587632e-10 | 9.765512e-10 | 3.69094e-10
709.7101 | 4.785177e-09 | 4.885731e-10 | 9.385926e-10 | 1.87104e-09 | 1.564167e-10 | 1.608087e-10 | 9.757653e-10 | 3.692062e-10
711.958 | 4.996584e-09 | 3.904722e-10 | 8.241627e-10 | 1.949023e-09 | 5.831643e-11 | 2.58496e-10 | 9.050503e-10 | 7.084063e-10
714.338 | 4.540358e-09 | 1.9453e-10 | 8.180961e-10 | 1.932943e-09 | 1.5585e-10 | 2.583503e-10 | 9.740463e-10 | 3.694514e-10
716.5859 | 4.751735e-09 | 1.94254e-10 | 1.029756e-09 | 2.104086e-09 | 2.533997e-10 | 2.582126e-10 | 8.334613e-10 | 5.391115e-10
718.8337 | 4.963142e-09 | 2.918031e-10 | 9.153366e-10 | 1.99573e-09 | 2.531244e-10 | 1.6025e-10 | 8.326263e-10 | 3.696897e-10
721.0816 | 4.729869e-09 | 2.915272e-10 | 9.096068e-10 | 2.073712e-09 | 1.550242e-10 | 2.579374e-10 | 9.016614e-10 | 3.698088e-10
723.065 | 4.497912e-09 | 1.934587e-10 | 9.045511e-10 | 1.873982e-09 | 2.526063e-10 | 2.578159e-10 | 9.009246e-10 | 3.699139e-10
725.5772 | 4.263344e-09 | 2.909753e-10 | 7.894475e-10 | 1.950169e-09 | 2.522987e-10 | 2.576621e-10 | 8.999915e-10 | 3.700471e-10
727.6929 | 4.697713e-09 | 1.928906e-10 | 8.927546e-10 | 2.122215e-09 | 5.638958e-11 | 3.553575e-10 | 9.690856e-10 | 3.701592e-10
729.9407 | 3.797471e-09 | 1.926146e-10 | 1.104415e-09 | 1.641199e-09 | 5.611432e-11 | 2.573949e-10 | 9.682506e-10 | 5.398193e-10
732.1886 | 4.231187e-09 | 2.901637e-10 | 8.812951e-10 | 2.091842e-09 | 1.53664e-10 | 2.572572e-10 | 1.036516e-09 | 3.703974e-10
734.3042 | 4.665558e-09 | 2.89904e-10 | 9.845925e-10 | 1.891208e-09 | 1.53405e-10 | 1.593027e-10 | 1.10561e-09 | 3.705095e-10
736.8165 | 4.431028e-09 | 2.895956e-10 | 8.694986e-10 | 2.432215e-09 | 5.527233e-11 | 3.547988e-10 | 1.035567e-09 | 2.011017e-10
738.6676 | 4.644335e-09 | 3.871933e-10 | 9.734702e-10 | 1.954898e-09 | 1.528706e-10 | 2.568605e-10 | 1.034879e-09 | 3.707408e-10
740.9155 | 4.411092e-09 | 3.869174e-10 | 1.18513e-09 | 1.939711e-09 | 1.525954e-10 | 2.567228e-10 | 1.034044e-09 | 5.404009e-10
744.089 | 4.840307e-09 | 1.908778e-10 | 9.596511e-10 | 1.918270408e-09 | 1.522068e-10 | 2.565285e-10 | 9.629952e-10 | 3.710281e-10
745.8079 | 4.609607e-09 | 2.884918e-10 | 7.378796e-10 | 1.906657e-09 | 2.498213e-10 | 2.564232e-10 | 8.924767e-10 | 3.711192e-10
748.0557 | 4.598674e-09 | 2.882159e-10 | 9.4954e-10 | 1.705141e-09 | 2.49546e-10 | 1.584606e-10 | 8.916418e-10 | 3.712383e-10
750.4358 | 4.142438e-09 | 2.879237e-10 | 8.347831e-10 | 1.96856e-09 | 5.360455e-11 | 2.561398e-10 | 1.030508e-09 | 5.409055e-10
752.6836 | 3.909195e-09 | 2.876477e-10 | 1.155134e-09 | 1.860204e-09 | 1.511543e-10 | 3.538272e-10 | 9.598027e-10 | 5.410246e-10
754.7992 | 4.565875e-09 | 1.89563e-10 | 9.323509e-10 | 1.93908e-09 | 2.487202e-10 | 2.558726e-10 | 9.590169e-10 | 2.020547e-10
757.1793 | 4.331989e-09 | 2.870959e-10 | 9.26284e-10 | 2.01617e-09 | 2.484288e-10 | 2.557269e-10 | 9.581328e-10 | 3.717218e-10
759.5594 | 3.875753e-09 | 1.889787e-10 | 1.137607e-09 | 1.81375e-09 | 5.24873e-11 | 1.577561e-10 | 1.027119e-09 | 3.71848e-10
761.5427 | 4.755416e-09 | 2.865602e-10 | 1.023862e-09 | 1.61402e-09 | 2.478944e-10 | 2.554597e-10 | 1.026382e-09 | 5.414941e-10
764.0551 | 4.298547e-09 | 3.840768e-10 | 9.087577e-10 | 1.783376e-09 | 2.475868e-10 | 2.553058e-10 | 1.164429e-09 | 3.720862e-10
766.1707 | 4.510567e-09 | 1.881671e-10 | 1.012065e-09 | 1.862253e-09 | 3.451527e-10 | 2.551763e-10 | 8.150429e-10 | 3.721984e-10
768.2863 | 4.722617e-09 | 1.879074e-10 | 1.006672e-09 | 1.847959e-09 | 1.492436e-10 | 1.572217e-10 | 9.540071e-10 | 3.723105e-10
770.4019 | 4.045327e-09 | 2.854727e-10 | 1.21867e-09 | 1.647326e-09 | 1.489846e-10 | 5.926718e-11 | 9.532212e-10 | 3.724226e-10
772.782 | 4.923071e-09 | 4.808305e-10 | 8.865129e-10 | 1.538085e-09 | 1.486931e-10 | 2.547714e-10 | 1.021437e-09 | 3.725487e-10
775.0299 | 4.912138e-09 | 1.870795e-10 | 7.72093e-10 | 1.895568e-09 | 1.484178e-10 | 1.568088e-10 | 8.816222e-10 | 3.726679e-10
777.4099 | 4.233592e-09 | 1.867874e-10 | 7.660264e-10 | 1.786318e-09 | 1.481264e-10 | 3.52313e-10 | 8.108681e-10 | 5.42335e-10
779.79 | 4.222016e-09 | 3.821452e-10 | 8.686495e-10 | 1.677068e-09 | 2.456599e-10 | 2.543423e-10 | 9.49734e-10 | 5.424611e-10
781.9056 | 4.211726e-09 | 2.840605e-10 | 8.632569e-10 | 1.476445e-09 | 1.475758e-10 | 1.563877e-10 | 9.489482e-10 | 2.034912e-10
784.1535 | 3.978443e-09 | 2.837845e-10 | 8.57527e-10 | 1.740758e-09 | 1.473006e-10 | 2.540751e-10 | 9.481132e-10 | 2.036104e-10
786.5335 | 3.966867e-09 | 1.856674e-10 | 1.06885e-09 | 1.817848e-09 | 3.426591e-10 | 2.539293e-10 | 1.156079e-09 | 3.732775e-10
788.6491 | 4.623577e-09 | 2.832327e-10 | 8.460678e-10 | 1.710384e-09 | 1.467501e-10 | 2.537998e-10 | 7.368123e-10 | 7.124706e-10
790.897 | 3.945644e-09 | 1.851317e-10 | 8.403379e-10 | 1.602027e-09 | 1.464748e-10 | 3.514871e-10 | 1.015478e-09 | 3.735088e-10
793.2771 | 3.934068e-09 | 2.826645e-10 | 8.34271e-10 | 1.585947e-09 | 3.418333e-10 | 2.535164e-10 | 9.447242e-10 | 3.736349e-10
795.3927 | 3.923778e-09 | 2.824048e-10 | 1.154968e-09 | 1.105823e-09 | 1.459243e-10 | 2.533868e-10 | 1.013038e-09 | 3.73747e-10
797.6405 | 4.357506e-09 | 1.843039e-10 | 9.318488e-10 | 1.835967e-09 | 1.45649e-10 | 1.554242e-10 | 8.732234e-10 | 3.738661e-10
800.0206 | 4.345929e-09 | 2.818367e-10 | 1.034472e-09 | 1.633557e-09 | 2.431825e-10 | 2.531035e-10 | 9.422193e-10 | 3.739923e-10
802.4007 | 3.667383e-09 | 3.793695e-10 | 7.023251e-10 | 1.710646e-09 | 3.407161e-10 | 1.551327e-10 | 9.413352e-10 | 3.741184e-10
804.3841 | 4.547046e-09 | 3.79126e-10 | 9.146594e-10 | 1.604076e-09 | 1.448232e-10 | 2.528363e-10 | 9.405985e-10 | 2.046825e-10
806.8963 | 4.090178e-09 | 3.788177e-10 | 7.995558e-10 | 1.680273e-09 | 1.445156e-10 | 1.548574e-10 | 9.396653e-10 | 3.743567e-10
809.1442 | 4.079244e-09 | 2.807167e-10 | 1.011216e-09 | 1.665086e-09 | 1.442403e-10 | 2.525448e-10 | 8.689503e-10 | 3.744758e-10
811.1276 | 4.291908e-09 | 2.804732e-10 | 8.974703e-10 | 1.372176e-09 | 1.439974e-10 | 2.524233e-10 | 8.682136e-10 | 5.441219e-10
813.6399 | 3.835028e-09 | 2.801648e-10 | 6.736764e-10 | 1.727872e-09 | 1.436898e-10 | 2.522695e-10 | 1.00626e-09 | 3.74714e-10
815.7555 | 4.047089e-09 | 1.820801e-10 | 9.943638e-10 | 1.154579e-09 | 1.434307e-10 | 1.543149e-10 | 9.363746e-10 | 5.443672e-10
818.0033 | 4.258466e-09 | 3.774542e-10 | 7.712442e-10 | 1.512062e-09 | 1.431554e-10 | 2.520023e-10 | 1.07452e-09 | 5.444863e-10
820.119 | 3.803516e-09 | 1.815445e-10 | 9.832413e-10 | 1.218268e-09 | 1.428963e-10 | 1.540477e-10 | 1.004624e-09 | 3.750574e-10
822.3668 | 4.459583e-09 | 1.812685e-10 | 8.688216e-10 | 1.296242e-09 | 1.426211e-10 | 3.495601e-10 | 1.003789e-09 | 3.751765e-10
824.8791 | 4.002714e-09 | 2.787851e-10 | 7.537178e-10 | 1.465608e-09 | 4.448843e-11 | 2.515812e-10 | 8.631056e-10 | 3.753097e-10
827.127 | 4.21409e-09 | 3.763342e-10 | 1.074078e-09 | 1.357251e-09 | 1.420382e-10 | 2.514436e-10 | 7.225196e-10 | 3.754288e-10
829.2426 | 4.203801e-09 | 1.804245e-10 | 9.599853e-10 | 1.342958e-09 | 1.417791e-10 | 1.53489e-10 | 9.313647e-10 | 3.755409e-10
831.4904 | 3.748208e-09 | 1.801485e-10 | 5.194757e-10 | 1.327771e-09 | 1.415038e-10 | 1.533514e-10 | 8.606498e-10 | 3.7566e-10
834.0027 | 3.735989e-09 | 8.201511e-11 | 9.478518e-10 | 1.217627e-09 | 4.337119e-11 | 1.531975e-10 | 1.068577e-09 | 3.757932e-10
836.1183 | 4.615019e-09 | 2.774054e-10 | 7.250692e-10 | 1.296504e-09 | 1.409371e-10 | 2.50893e-10 | 9.986808e-10 | 3.759053e-10
838.4984 | 3.714123e-09 | 2.771132e-10 | 1.153782e-09 | 1.094094e-09 | 2.384707e-10 | 1.529222e-10 | 9.970267e-10 | 3.760314e-10
840.7462 | 3.92554e-09 | 1.790123e-10 | 8.219727e-10 | 1.358407e-09 | 1.403704e-10 | 1.527846e-10 | 8.572117e-10 | 5.456916e-10
843.1263 | 4.136274e-09 | 3.743701e-10 | 1.033296e-09 | 1.155987e-09 | 2.379039e-10 | 2.504638e-10 | 9.960776e-10 | 3.762767e-10
845.242 | 3.681324e-09 | 4.719354e-10 | 9.19203e-10 | 1.141693e-09 | 2.376449e-10 | 3.481593e-10 | 7.856717e-10 | 3.763888e-10
847.3576 | 4.115694e-09 | 1.782007e-10 | 1.02251e-09 | 1.406909e-09 | 2.373858e-10 | 1.523797e-10 | 9.246359e-10 | 5.460419e-10
849.6054 | 4.771761e-09 | 2.757497e-10 | 5.820007e-10 | 1.298553e-09 | 4.146052e-11 | 3.478921e-10 | 9.238009e-10 | 5.461611e-10
851.8532 | 3.426858e-09 | 1.776488e-10 | 1.119741e-09 | 1.190196e-09 | 2.368353e-10 | 2.499294e-10 | 8.53086e-10 | 3.767392e-10
853.9688 | 3.194229e-09 | 1.773891e-10 | 8.969584e-10 | 9.895729e-10 | 4.092619e-11 | 1.519749e-10 | 8.523002e-10 | 5.463923e-10
856.6134 | 3.626016e-09 | 2.748894e-10 | 8.902173e-10 | 1.344376e-09 | 4.060234e-11 | 2.496379e-10 | 8.513178e-10 | 2.074505e-10
858.5968 | 4.283369e-09 | 1.76821e-10 | 1.211252e-09 | 9.583053e-10 | 1.381845e-10 | 1.516915e-10 | 9.204611e-10 | 3.770966e-10
860.8446 | 4.050096e-09 | 2.7437e-10 | 8.794321e-10 | 9.431188e-10 | 1.379092e-10 | 3.472038e-10 | 9.196261e-10 | 2.076747e-10
863.0925 | 3.594503e-09 | 2.740941e-10 | 9.824022e-10 | 8.347616e-10 | 1.376339e-10 | 1.514162e-10 | 9.886611e-10 | 5.468758e-10
865.4726 | 3.582927e-09 | 1.759769e-10 | 8.676353e-10 | 1.377681e-09 | 2.351675e-10 | 2.490954e-10 | 9.17907e-10 | 3.77461e-10
867.7204 | 3.794344e-09 | 2.73526e-10 | 9.706057e-10 | 1.176165e-09 | 3.924221e-11 | 1.511328e-10 | 8.471921e-10 | 3.775801e-10
870.1004 | 3.560418e-09 | 2.732338e-10 | 8.558391e-10 | 1.346415e-09 | 1.367758e-10 | 1.509871e-10 | 9.85288e-10 | 2.081652e-10
872.3483 | 4.438805e-09 | 1.751328e-10 | 7.414192e-10 | 9.585577e-10 | 2.343255e-10 | 2.486744e-10 | 8.45473e-10 | 2.082844e-10
874.4639 | 3.761545e-09 | 1.748731e-10 | 1.170807e-09 | 9.442644e-10 | 1.362414e-10 | 2.485449e-10 | 9.145672e-10 | 3.779375e-10
876.9762 | 3.304666e-09 | 2.723897e-10 | 1.055703e-09 | 1.020461e-09 | 2.337588e-10 | 2.48391e-10 | 9.13634e-10 | 3.780706e-10
879.0918 | 3.516686e-09 | 2.7213e-10 | 8.329201e-10 | 9.129975e-10 | 1.356747e-10 | 1.504365e-10 | 9.128482e-10 | 3.781827e-10
881.4719 | 4.17211e-09 | 2.718378e-10 | 8.268532e-10 | 9.900871e-10 | 1.353832e-10 | 2.481157e-10 | 9.810641e-10 | 3.783089e-10
883.852 | 3.715884e-09 | 1.737207e-10 | 9.294864e-10 | 9.740067e-10 | 1.350918e-10 | 3.45795e-10 | 8.412e-10 | 3.78435e-10
886.0998 | 4.371921e-09 | 2.712697e-10 | 1.032447e-09 | 6.793202e-10 | 1.348165e-10 | 1.500073e-10 | 9.79345e-10 | 5.480951e-10
888.0832 | 3.695304e-09 | 2.710263e-10 | 8.100011e-10 | 1.03859e-09 | 1.345736e-10 | 2.477109e-10 | 8.396283e-10 | 2.091182e-10
890.3311 | 4.573681e-09 | 7.51003e-11 | 1.130361e-09 | 8.370628e-10 | 2.321234e-10 | 2.475732e-10 | 8.387933e-10 | 3.787784e-10
892.4467 | 3.229421e-09 | 2.704906e-10 | 1.016269e-09 | 9.159394e-10 | 1.340393e-10 | 2.474437e-10 | 8.380075e-10 | 5.484315e-10
894.6946 | 4.330118e-09 | 3.680396e-10 | 7.931487e-10 | 9.007522e-10 | 2.31589e-10 | 2.47306e-10 | 9.070525e-10 | 3.790096e-10
897.0746 | 3.873883e-09 | 1.720975e-10 | 7.870821e-10 | 6.051725e-10 | 1.334726e-10 | 2.471603e-10 | 9.061684e-10 | 5.486768e-10
899.3224 | 3.64064e-09 | 2.696465e-10 | 1.107442e-09 | 6.831559e-10 | 2.310223e-10 | 1.491976e-10 | 1.044313e-09 | 5.487959e-10
901.3058 | 4.075643e-09 | 1.715781e-10 | 8.849968e-10 | 9.492557e-10 | 2.307794e-10 | 2.469012e-10 | 9.744667e-10 | 3.7936e-10
903.9504 | 3.61813e-09 | 3.669034e-10 | 7.695557e-10 | 7.450483e-10 | 2.304556e-10 | 2.467392e-10 | 1.112464e-09 | 2.099591e-10
906.1982 | 4.274168e-09 | 3.666275e-10 | 1.089916e-09 | 7.298618e-10 | 1.323553e-10 | 1.487766e-10 | 9.027794e-10 | 2.100783e-10
908.4461 | 4.263234e-09 | 1.707015e-10 | 1.192866e-09 | 6.215146e-10 | 1.320801e-10 | 1.486389e-10 | 9.710445e-10 | 3.797384e-10
910.6939 | 3.807642e-09 | 3.660756e-10 | 1.187137e-09 | 8.858281e-10 | 1.318048e-10 | 2.463263e-10 | 1.04009e-09 | 3.798575e-10
912.8095 | 3.130382e-09 | 1.701659e-10 | 1.073064e-09 | 9.647047e-10 | 1.315457e-10 | 1.483717e-10 | 8.304437e-10 | 5.495106e-10
915.1896 | 3.785776e-09 | 2.676987e-10 | 8.496071e-10 | 7.622843e-10 | 1.312543e-10 | 2.46051e-10 | 8.295596e-10 | 2.105548e-10
917.3052 | 4.442486e-09 | 3.65264e-10 | 9.529045e-10 | 9.343309e-10 | 3.266452e-10 | 2.459214e-10 | 8.287737e-10 | 3.802079e-10
919.4208 | 3.765196e-09 | 2.671793e-10 | 9.475118e-10 | 5.473676e-10 | 1.307361e-10 | 3.436169e-10 | 9.669679e-10 | 3.8032e-10
921.5364 | 3.532596e-09 | 1.690946e-10 | 1.050819e-09 | 8.125742e-10 | 2.283021e-10 | 1.478373e-10 | 1.036062e-09 | 5.499731e-10
924.1809 | 3.297384e-09 | 7.094494e-11 | 9.353784e-10 | 7.015375e-10 | 2.279782e-10 | 2.455004e-10 | 1.10495e-09 | 3.805723e-10
926.2966 | 3.509444e-09 | 1.685102e-10 | 1.147365e-09 | 7.804134e-10 | 3.206914e-11 | 2.453708e-10 | 8.953138e-10 | 3.806844e-10
928.5444 | 3.276161e-09 | 2.660593e-10 | 9.242558e-10 | 7.652269e-10 | 1.296189e-10 | 1.474082e-10 | 8.245989e-10 | 3.808035e-10
931.1889 | 3.263299e-09 | 2.657346e-10 | 1.026215e-09 | 7.473602e-10 | 3.147004e-11 | 1.472463e-10 | 1.102347e-09 | 2.114027e-10
933.3046 | 3.475359e-09 | 6.982493e-11 | 1.129502e-09 | 5.467261e-10 | 3.24686e-10 | 2.449417e-10 | 8.927107e-10 | 3.810558e-10
935.6846 | 2.352123e-09 | 3.630078e-10 | 1.123436e-09 | 6.238164e-10 | 1.287445e-10 | 1.46971e-10 | 1.030807e-09 | 3.811819e-10
937.668 | 3.231786e-09 | 2.649393e-10 | 1.0097e-09 | 7.967562e-10 | 1.285016e-10 | 1.468495e-10 | 9.609599e-10 | 3.812871e-10
939.9158 | 2.998543e-09 | 3.624883e-10 | 1.00397e-09 | 5.020597e-10 | 1.282264e-10 | 1.467119e-10 | 1.029235e-09 | 5.509472e-10
942.2959 | 3.431627e-09 | 1.665462e-10 | 8.892034e-10 | 3.928193e-10 | 2.257599e-10 | 1.465661e-10 | 9.584709e-10 | 3.815323e-10
944.2793 | 2.75498e-09 | 2.641277e-10 | 8.841477e-10 | 9.373891e-10 | 2.25517e-10 | 1.464447e-10 | 1.097484e-09 | 2.120964e-10
946.5272 | 3.188697e-09 | 1.660267e-10 | 1.095798e-09 | 5.505619e-10 | 1.274168e-10 | 2.44132e-10 | 1.026779e-09 | 5.512976e-10
949.0394 | 4.065799e-09 | 2.635433e-10 | 9.807143e-10 | 7.19929e-10 | 1.271091e-10 | 2.439782e-10 | 8.86866e-10 | 3.818897e-10
951.2873 | 3.832545e-09 | 2.632674e-10 | 1.191164e-09 | 4.252318e-10 | 1.268339e-10 | 2.438405e-10 | 1.025011e-09 | 3.820088e-10
953.5352 | 3.599272e-09 | 2.629914e-10 | 1.185435e-09 | 5.032146e-10 | 2.243836e-10 | 1.458779e-10 | 1.094046e-09 | 5.51669e-10
955.6508 | 3.588982e-09 | 2.627317e-10 | 9.638619e-10 | 6.752612e-10 | 2.241245e-10 | 1.457483e-10 | 9.535102e-10 | 3.822401e-10
958.0308 | 3.132747e-09 | 2.624396e-10 | 1.173975e-09 | 4.728415e-10 | 2.818306e-11 | 2.434276e-10 | 8.136461e-10 | 5.519072e-10
960.5432 | 3.565187e-09 | 2.621311e-10 | 1.058891e-09 | 5.490373e-10 | 1.257004e-10 | 1.454487e-10 | 1.021573e-09 | 5.520404e-10
962.3943 | 2.666874e-09 | 2.619039e-10 | 1.162853e-09 | 5.365309e-10 | 3.211237e-10 | 2.431604e-10 | 8.819053e-10 | 3.825975e-10
964.3777 | 3.324227e-09 | 1.638354e-10 | 1.266497e-09 | 1.504607e-10 | 2.740584e-11 | 2.430389e-10 | 9.502686e-10 | 3.827026e-10
966.7578 | 3.757301e-09 | 2.613683e-10 | 1.15293e-09 | 6.933804e-10 | 1.249394e-10 | 1.450682e-10 | 1.019264e-09 | 3.828287e-10
969.5345 | 3.966115e-09 | 6.537739e-11 | 1.253352e-09 | 6.736005e-10 | 2.224244e-10 | 2.427231e-10 | 1.018233e-09 | 3.829759e-10
971.7824 | 4.177522e-09 | 2.607514e-10 | 1.247623e-09 | 2.867633e-10 | 1.243241e-10 | 2.425855e-10 | 9.482881e-10 | 3.83095e-10
973.6335 | 3.279209e-09 | 2.605242e-10 | 1.134204e-09 | 3.674269e-10 | 2.219224e-10 | 2.424721e-10 | 8.078505e-10 | 3.831931e-10
976.1458 | 3.71164e-09 | 2.602158e-10 | 1.0203e-09 | 1.641234e-10 | 2.216148e-10 | 2.423183e-10 | 1.015777e-09 | 2.137852e-10
978.1292 | 2.812683e-09 | 2.599723e-10 | 1.340135e-09 | 3.370532e-10 | 3.191969e-10 | 2.421968e-10 | 1.015041e-09 | 3.834313e-10
980.3771 | 2.35709e-09 | 3.575214e-10 | 1.117015e-09 | 6.935059e-10 | 1.232716e-10 | 2.420592e-10 | 1.084076e-09 | 5.530915e-10
982.8894 | 3.23419e-09 | 2.59388e-10 | 1.219311e-09 | 1.185624e-10 | 1.229639e-10 | 1.440803e-10 | 8.742923e-10 | 3.836836e-10
985.005 | 3.446211e-09 | 1.613032e-10 | 1.213918e-09 | 3.83769e-10 | 1.227049e-10 | 1.439508e-10 | 1.082357e-09 | 5.533367e-10
987.385 | 3.434635e-09 | 3.566611e-10 | 1.207852e-09 | 2.745193e-10 | 2.202384e-10 | 2.4163e-10 | 9.417224e-10 | 3.839219e-10
989.5007 | 2.312715e-09 | 2.585764e-10 | 8.775788e-10 | 2.602253e-10 | 2.199793e-10 | 2.415005e-10 | 1.080687e-09 | 3.84034e-10
991.4841 | 3.192388e-09 | 2.583329e-10 | 1.088703e-09 | 5.253051e-10 | 2.197365e-10 | 1.43554e-10 | 8.710998e-10 | 3.841391e-10
993.8642 | 3.180812e-09 | 3.558657e-10 | 1.300026e-09 | 4.170847e-10 | 1.2162e-10 | 2.412333e-10 | 8.702157e-10 | 3.842652e-10
996.112 | 2.725219e-09 | 2.577648e-10 | 1.294297e-09 | 4.018982e-10 | 1.213447e-10 | 2.410956e-10 | 1.148111e-09 | 3.843844e-10
998.492 | 3.602953e-09 | 2.574726e-10 | 1.28823e-09 | 3.858185e-10 | 1.210533e-10 | 2.409499e-10 | 8.684967e-10 | 3.845105e-10
1000.8722 | 2.924377e-09 | 3.550054e-10 | 1.064773e-09 | 4.618774e-10 | 1.207618e-10 | 4.515414e-11 | 1.006593e-09 | 2.150956e-10
1003.12 | 3.135794e-09 | 3.547295e-10 | 1.602523e-09 | 5.398509e-10 | 2.183116e-10 | 4.501649e-11 | 8.667776e-10 | 3.847558e-10
1005.3678 | 2.902511e-09 | 1.588035e-10 | 1.379404e-09 | 4.315043e-10 | 1.202113e-10 | 2.405288e-10 | 1.004923e-09 | 5.544159e-10
1007.7479 | 2.890935e-09 | 2.563364e-10 | 1.373337e-09 | 4.377395e-11 | 2.177448e-10 | 2.403831e-10 | 7.951786e-10 | 2.1546e-10
1009.7313 | 2.658978e-09 | 2.560929e-10 | 1.585671e-09 | 4.020237e-10 | 2.17502e-10 | 2.402616e-10 | 9.334219e-10 | 3.851061e-10
1011.9792 | 2.203385e-09 | 1.579919e-10 | 1.471241e-09 | 7.595065e-10 | 2.172267e-10 | 2.40124e-10 | 1.003237e-09 | 3.852253e-10
1014.227 | 3.304082e-09 | 2.55541e-10 | 1.139432e-09 | 0 | 1.191264e-10 | 2.399863e-10 | 9.317519e-10 | 2.158034e-10
1016.7393 | 3.069553e-09 | 1.574076e-10 | 1.676498e-09 | 7.619645e-11 | 1.188188e-10 | 3.376575e-10 | 1.000699e-09 | 3.854775e-10
1018.8549 | 2.836913e-09 | 2.549729e-10 | 1.345025e-09 | 3.414031e-10 | 2.163847e-10 | 1.41878e-10 | 9.999129e-10 | 2.160486e-10
1021.3672 | 3.491694e-09 | 4.503145e-10 | 1.229921e-09 | 4.165695e-10 | 3.139021e-10 | 1.417241e-10 | 1.06885e-09 | 3.857228e-10
1023.615 | 3.925421e-09 | 1.565635e-10 | 1.115502e-09 | 1.22913e-10 | 1.179768e-10 | 1.415865e-10 | 9.290347e-10 | 5.553829e-10
1025.7307 | 1.916611e-09 | 5.847881e-11 | 1.218799e-09 | 1.544896e-11 | 1.989273e-11 | 2.392819e-10 | 1.067229e-09 | 2.16413e-10
1027.9785 | 3.237198e-09 | 2.538529e-10 | 1.430459e-09 | 4.650724e-10 | 2.152675e-10 | 1.413193e-10 | 1.066394e-09 | 3.860732e-10
1030.3586 | 2.558652e-09 | 2.535607e-10 | 1.641782e-09 | 1.70522e-10 | 1.17151e-10 | 2.389985e-10 | 9.956398e-10 | 2.166583e-10
1032.6064 | 3.437029e-09 | 2.532848e-10 | 1.092583e-09 | 1.553355e-10 | 1.168757e-10 | 2.388609e-10 | 9.948049e-10 | 3.863184e-10
1034.8542 | 2.536786e-09 | 4.486588e-10 | 1.630323e-09 | 5.11789e-10 | 1.166005e-10 | 2.387232e-10 | 9.939699e-10 | 3.864375e-10
1036.8376 | 2.74945e-09 | 3.505903e-10 | 1.516577e-09 | 4.052188e-10 | 1.163576e-10 | 2.386018e-10 | 9.932332e-10 | 2.170017e-10
1039.2177 | 3.404873e-09 | 1.546482e-10 | 1.293121e-09 | 2.028084e-10 | 2.138911e-10 | 3.36281e-10 | 1.062219e-09 | 5.562098e-10
1041.4656 | 3.1716e-09 | 3.500222e-10 | 1.504781e-09 | 3.739512e-10 | 1.157909e-10 | 3.361434e-10 | 9.216341e-10 | 2.172469e-10
1043.7134 | 2.938357e-09 | 2.519213e-10 | 1.499051e-09 | 2.655946e-10 | 1.155156e-10 | 1.403557e-10 | 1.130429e-09 | 5.564481e-10
1045.9613 | 2.927424e-09 | 2.516453e-10 | 1.928101e-09 | 4.367474e-10 | 2.130653e-10 | 2.380431e-10 | 8.508642e-10 | 3.870262e-10
1048.0769 | 3.584105e-09 | 2.513856e-10 | 1.596619e-09 | 4.224541e-10 | 2.128063e-10 | 2.379135e-10 | 8.500783e-10 | 3.871383e-10
1050.3247 | 3.128512e-09 | 1.532847e-10 | 1.590889e-09 | 4.072675e-10 | 1.14706e-10 | 3.356009e-10 | 1.058093e-09 | 2.177164e-10
1052.837 | 2.671633e-09 | 2.508013e-10 | 1.258405e-09 | 2.97124e-10 | 1.143984e-10 | 1.39797e-10 | 1.05716e-09 | 3.873906e-10
1054.9526 | 2.439033e-09 | 2.505416e-10 | 1.687792e-09 | 1.896606e-10 | 1.141393e-10 | 2.374925e-10 | 1.056374e-09 | 3.875027e-10
1057.0682 | 2.873403e-09 | 2.502819e-10 | 1.79109e-09 | 3.617072e-10 | 2.117052e-10 | 1.395379e-10 | 1.055588e-09 | 5.571558e-10
1059.5805 | 2.416524e-09 | 3.477985e-10 | 1.458606e-09 | 1.583937e-10 | 2.113976e-10 | 2.372091e-10 | 1.054655e-09 | 5.572889e-10
1061.6961 | 3.295544e-09 | 4.453637e-10 | 1.779293e-09 | 5.167703e-10 | 2.111385e-10 | 3.349045e-10 | 9.839994e-10 | 2.183191e-10
1063.944 | 3.062271e-09 | 3.472628e-10 | 1.990953e-09 | 5.015831e-10 | 1.130382e-10 | 2.369419e-10 | 1.053034e-09 | 3.879792e-10
1066.1918 | 2.829028e-09 | 2.491619e-10 | 1.767834e-09 | 5.795666e-10 | 3.08413e-10 | 1.389792e-10 | 9.823295e-10 | 3.880983e-10
1068.4396 | 2.818095e-09 | 2.488859e-10 | 1.544714e-09 | 3.7805e-10 | 1.124877e-10 | 2.366666e-10 | 1.121245e-09 | 3.882174e-10
1070.6876 | 3.029472e-09 | 1.50785e-10 | 1.756374e-09 | 6.423521e-10 | 3.078624e-10 | 2.365289e-10 | 1.12041e-09 | 2.187956e-10
1072.9354 | 2.351569e-09 | 3.46159e-10 | 1.750644e-09 | 7.203356e-10 | 1.411218e-11 | 2.363913e-10 | 1.049695e-09 | 3.884557e-10
1075.1832 | 2.785296e-09 | 2.480581e-10 | 1.744915e-09 | 4.256491e-10 | 2.094869e-10 | 2.362536e-10 | 9.789896e-10 | 3.885748e-10
1077.2988 | 2.108006e-09 | 2.477984e-10 | 1.956912e-09 | 6.908557e-10 | 1.114028e-10 | 1.382991e-10 | 9.782038e-10 | 3.88687e-10
1079.4145 | 2.764716e-09 | 3.453637e-10 | 1.734129e-09 | 4.902316e-10 | 2.089688e-10 | 2.359945e-10 | 9.774179e-10 | 5.583401e-10
1081.9267 | 2.752497e-09 | 3.450553e-10 | 1.945116e-09 | 1.937588e-10 | 2.086611e-10 | 2.358407e-10 | 1.046355e-09 | 3.889322e-10
1084.1746 | 2.296904e-09 | 3.447793e-10 | 2.046886e-09 | 5.512316e-10 | 3.062109e-10 | 2.35703e-10 | 9.756498e-10 | 3.890513e-10
1086.5546 | 2.285328e-09 | 3.444871e-10 | 1.933319e-09 | 4.419919e-10 | 1.102694e-10 | 1.377323e-10 | 1.044636e-09 | 3.891775e-10
1088.538 | 3.164992e-09 | 3.442437e-10 | 1.819574e-09 | 3.354217e-10 | 1.100265e-10 | 3.332608e-10 | 1.183649e-09 | 5.588236e-10
1090.9182 | 2.708765e-09 | 2.461265e-10 | 1.921006e-09 | 8.773206e-10 | 2.075601e-10 | 3.331151e-10 | 1.182765e-09 | 3.894087e-10
1093.166 | 3.809462e-09 | 2.458505e-10 | 2.023967e-09 | 6.768241e-10 | 2.072848e-10 | 1.373274e-10 | 9.723099e-10 | 3.895279e-10
1095.6783 | 2.907923e-09 | 4.411921e-10 | 1.908873e-09 | 9.393505e-10 | 3.048021e-10 | 2.349986e-10 | 1.111127e-09 | 3.89661e-10
1097.7939 | 2.675323e-09 | 2.452824e-10 | 2.01217e-09 | 6.455572e-10 | 2.067181e-10 | 2.348691e-10 | 1.180211e-09 | 3.897731e-10
1100.1739 | 1.996748e-09 | 2.449903e-10 | 2.114804e-09 | 1.001117e-09 | 1.086016e-10 | 1.368983e-10 | 1.039577e-09 | 5.594402e-10
1102.4218 | 3.319784e-09 | 2.447143e-10 | 2.000374e-09 | 5.211202e-10 | 2.061514e-10 | 2.345857e-10 | 1.108622e-09 | 5.595594e-10
1104.5374 | 2.864835e-09 | 2.444546e-10 | 1.778791e-09 | 5.999969e-10 | 2.058923e-10 | 1.366311e-10 | 1.037956e-09 | 5.596715e-10
1106.7852 | 2.853902e-09 | 1.463537e-10 | 2.097952e-09 | 9.564503e-10 | 2.05617e-10 | 2.343185e-10 | 1.037121e-09 | 3.902496e-10
1109.0332 | 2.398308e-09 | 3.417277e-10 | 2.200911e-09 | 9.412624e-10 | 2.053417e-10 | 2.341808e-10 | 1.245916e-09 | 3.903688e-10
1111.281 | 2.609725e-09 | 3.414518e-10 | 2.303882e-09 | 9.260759e-10 | 3.028915e-10 | 2.340432e-10 | 1.105331e-09 | 3.904879e-10
1113.5288 | 2.598793e-09 | 3.411758e-10 | 1.755872e-09 | 6.324194e-10 | 2.047912e-10 | 1.360805e-10 | 1.174366e-09 | 3.90607e-10
1115.9089 | 2.587216e-09 | 3.408836e-10 | 1.965995e-09 | 9.87979e-10 | 2.044998e-10 | 2.337598e-10 | 1.033732e-09 | 5.602741e-10
1118.2889 | 2.353291e-09 | 2.427665e-10 | 2.612099e-09 | 6.923993e-10 | 2.042083e-10 | 2.33614e-10 | 1.102728e-09 | 3.908593e-10
1120.4046 | 2.12069e-09 | 3.403318e-10 | 2.280626e-09 | 1.050775e-09 | 3.017742e-10 | 1.356595e-10 | 1.032062e-09 | 5.605124e-10
1122.7846 | 2.553775e-09 | 1.443896e-10 | 2.491949e-09 | 1.034696e-09 | 3.014828e-10 | 2.333387e-10 | 1.101058e-09 | 5.606385e-10
1125.0324 | 3.209812e-09 | 1.441137e-10 | 2.05144e-09 | 7.39999e-10 | 2.033825e-10 | 3.310261e-10 | 1.100223e-09 | 5.607576e-10
1127.2804 | 2.531908e-09 | 2.416627e-10 | 2.045709e-09 | 1.376981e-09 | 2.031072e-10 | 2.330634e-10 | 1.099388e-09 | 5.608768e-10
1129.396 | 2.966268e-09 | 4.37053e-10 | 2.149007e-09 | 1.455858e-09 | 2.028482e-10 | 2.329339e-10 | 1.098602e-09 | 3.914479e-10
1131.5116 | 2.288979e-09 | 2.411433e-10 | 2.252314e-09 | 1.441564e-09 | 3.004141e-10 | 1.349793e-10 | 1.097816e-09 | 3.9156e-10
1133.8917 | 2.944402e-09 | 5.343261e-10 | 2.463637e-09 | 1.145984e-09 | 2.022976e-10 | 1.348336e-10 | 1.166802e-09 | 3.916862e-10
1136.1395 | 2.48882e-09 | 4.362252e-10 | 2.349208e-09 | 9.444675e-10 | 1.041974e-10 | 3.303459e-10 | 1.165967e-09 | 3.918053e-10
1138.6518 | 2.03194e-09 | 3.380918e-10 | 2.125414e-09 | 1.486494e-09 | 2.017147e-10 | 1.345421e-10 | 8.863041e-10 | 3.919384e-10
1140.6352 | 2.244604e-09 | 4.356733e-10 | 2.229058e-09 | 1.193584e-09 | 2.014719e-10 | 2.322456e-10 | 1.024547e-09 | 3.920435e-10
1142.883 | 2.456021e-09 | 3.375723e-10 | 2.114629e-09 | 1.457907e-09 | 2.990216e-10 | 2.32108e-10 | 1.163462e-09 | 2.226217e-10
1144.9986 | 2.223381e-09 | 3.373126e-10 | 2.217936e-09 | 1.722084e-09 | 2.987625e-10 | 2.319784e-10 | 1.232557e-09 | 5.618158e-10
1147.2466 | 2.657107e-09 | 3.370367e-10 | 2.646986e-09 | 1.706896e-09 | 2.006622e-10 | 3.296658e-10 | 1.231722e-09 | 3.923939e-10
1149.7588 | 1.977919e-09 | 2.389033e-10 | 2.097102e-09 | 1.783093e-09 | 2.981796e-10 | 1.338619e-10 | 1.230788e-09 | 5.620681e-10
1151.8744 | 1.967629e-09 | 3.364686e-10 | 2.4178e-09 | 1.7688e-09 | 2.000955e-10 | 2.315574e-10 | 1.160123e-09 | 5.621802e-10
1154.3867 | 2.40007e-09 | 2.383352e-10 | 2.628786e-09 | 1.565486e-09 | 1.019629e-10 | 3.292285e-10 | 1.019439e-09 | 7.318533e-10
1156.3701 | 3.502053e-09 | 2.380917e-10 | 2.18895e-09 | 2.111096e-09 | 1.0172e-10 | 3.291071e-10 | 1.158453e-09 | 3.928774e-10
1158.6179 | 2.37949e-09 | 3.356407e-10 | 2.07452e-09 | 1.909569e-09 | 2.970947e-10 | 2.311444e-10 | 1.157618e-09 | 3.929966e-10
1160.998 | 2.145564e-09 | 3.353486e-10 | 2.720614e-09 | 1.893489e-09 | 1.989783e-10 | 2.309987e-10 | 1.016984e-09 | 3.931227e-10
1163.1136 | 2.135274e-09 | 2.372639e-10 | 2.389151e-09 | 1.879196e-09 | 1.987192e-10 | 2.308691e-10 | 1.155948e-09 | 3.932348e-10
1165.4937 | 2.790698e-09 | 5.304467e-10 | 2.274384e-09 | 2.607425e-09 | 1.984278e-10 | 2.307234e-10 | 1.294814e-09 | 3.933609e-10
1167.6094 | 1.446438e-09 | 4.32362e-10 | 2.268991e-09 | 2.499961e-09 | 1.981687e-10 | 3.284188e-10 | 1.154278e-09 | 2.239321e-10
1170.1217 | 1.878879e-09 | 2.364035e-10 | 2.262587e-09 | 2.204518e-09 | 1.00036e-10 | 3.28265e-10 | 1.223225e-09 | 5.631472e-10
1172.105 | 2.313892e-09 | 2.361601e-10 | 2.583622e-09 | 2.376428e-09 | 9.979315e-11 | 3.281436e-10 | 1.152608e-09 | 5.632523e-10
1174.6173 | 2.301673e-09 | 3.336767e-10 | 2.685898e-09 | 2.359455e-09 | 2.951355e-10 | 2.301647e-10 | 1.151675e-09 | 2.243035e-10
1176.6007 | 2.069676e-09 | 3.334332e-10 | 2.789542e-09 | 2.905054e-09 | 2.948926e-10 | 3.278683e-10 | 1.081068e-09 | 5.634906e-10
1178.7163 | 2.726387e-09 | 3.331735e-10 | 2.13199e-09 | 3.077091e-09 | 2.946336e-10 | 2.299137e-10 | 1.150152e-09 | 3.940617e-10
1181.2286 | 2.047167e-09 | 3.328651e-10 | 2.669046e-09 | 2.966957e-09 | 2.943259e-10 | 2.297599e-10 | 1.358849e-09 | 3.941948e-10
1183.3442 | 2.481538e-09 | 3.326054e-10 | 2.554973e-09 | 3.324304e-09 | 9.841683e-11 | 2.296303e-10 | 1.148433e-09 | 5.63848e-10
1185.7243 | 2.469961e-09 | 2.344882e-10 | 2.873786e-09 | 3.494554e-09 | 2.937754e-10 | 2.294846e-10 | 1.217429e-09 | 3.944331e-10
1187.8399 | 2.682012e-09 | 2.342285e-10 | 2.652194e-09 | 3.75977e-09 | 1.956913e-10 | 1.3153e-10 | 1.076893e-09 | 5.640862e-10
1190.0877 | 1.559429e-09 | 3.317775e-10 | 2.755164e-09 | 3.651414e-09 | 1.95416e-10 | 3.270424e-10 | 1.076058e-09 | 5.642053e-10
1191.9389 | 1.772765e-09 | 3.315503e-10 | 2.641746e-09 | 3.918407e-09 | 1.951893e-10 | 2.29104e-10 | 1.215121e-09 | 5.643034e-10
1194.8479 | 2.647926e-09 | 2.333682e-10 | 2.52565e-09 | 4.085063e-09 | 3.904831e-10 | 2.289259e-10 | 1.21404e-09 | 3.949166e-10
1197.0958 | 2.192343e-09 | 3.309172e-10 | 2.628601e-09 | 4.069876e-09 | 1.945579e-10 | 2.287882e-10 | 1.003575e-09 | 5.645767e-10
1199.4758 | 2.403078e-09 | 5.262751e-10 | 2.513854e-09 | 4.798096e-09 | 1.942664e-10 | 3.264675e-10 | 1.212321e-09 | 3.951619e-10
1201.5914 | 2.392788e-09 | 3.303654e-10 | 2.399761e-09 | 3.666863e-09 | 2.918323e-10 | 2.285129e-10 | 1.281405e-09 | 5.64815e-10
1203.7071 | 1.715528e-09 | 3.301056e-10 | 2.394368e-09 | 3.838899e-09 | 2.915732e-10 | 3.262084e-10 | 1.140869e-09 | 3.953861e-10
1205.2938 | 2.15247e-09 | 2.320859e-10 | 2.607704e-09 | 3.548679e-09 | 1.935539e-10 | 3.261112e-10 | 1.34991e-09 | 5.650112e-10
1206.0871 | 2.148612e-09 | 4.276385e-10 | 2.714382e-09 | 2.985339e-09 | 1.934568e-10 | 2.282376e-10 | 1.139985e-09 | 3.955122e-10
1206.3515 | 2.369636e-09 | 3.29781e-10 | 2.605008e-09 | 3.076723e-09 | 1.934244e-10 | 1.303964e-10 | 1.349517e-09 | 5.650673e-10