## Sheet1
temp (K) | H2 | Water | CO | CO2 | HOAc
112.4 | 48989.95 | 4991.113 | 56565.29 | 5562.08 | 3625.142
115 | 44505.13 | 3583.173 | 47511.49 | 5668.197 | 1584.271
117.7 | 43724.74 | 3613.389 | 39796.39 | 4088.396 | 1475.289
120 | 37326.63 | 1850.98 | 32806.5 | 5892.269 | 1478.749
122.2 | 30324.09 | 3280.415 | 29817.9 | 5132.061 | 580.3192
124.3 | 20817.12 | 3591.694 | 24810.6 | 4647.772 | 0
126.4 | 19510.16 | 1932.973 | 23623.3 | 5143.482 | 339.6808
128.5 | 15303.19 | 4.252493 | 25396 | 5269.192 | 239.3616
130.9 | 12809.51 | 0 | 22784.81 | 5267.147 | 404.7112
133 | 11302.54 | 1601.279 | 22647.51 | 4802.857 | 684.392
135.2 | 0 | 1780.714 | 20888.91 | 4882.649 | 505.9624
137.4 | 4597.461 | 4760.149 | 21380.31 | 5962.441 | 1157.533
139.7 | 3599.352 | 5427.741 | 22610.41 | 7416.314 | 880.9927
142.3 | 3914.534 | 7039.801 | 24286.62 | 7452.432 | 1860.121
144.7 | 19320.85 | 7345.548 | 27405.42 | 7920.386 | 3525.471
147 | 16222.75 | 4853.14 | 23925.52 | 7894.26 | 6818.931
149.4 | 27029.07 | 8378.887 | 19454.32 | 8782.214 | 12214.28
151.8 | 28735.39 | 8394.635 | 22613.13 | 10240.17 | 21899.63
154.4 | 41650.57 | 17496.69 | 26699.33 | 14096.29 | 35938.76
156.7 | 44652.46 | 26564.29 | 31619.43 | 18300.16 | 56522.22
159 | 52754.35 | 36701.88 | 37499.53 | 22344.03 | 77855.68
161.3 | 61956.24 | 50179.47 | 47069.63 | 27177.91 | 109279.1
163.5 | 75453.7 | 71018.9 | 55731.04 | 33777.7 | 140050.7
165.8 | 91355.6 | 84956.5 | 56371.14 | 29431.57 | 102024.2
168 | 84053.06 | 82225.93 | 49232.54 | 27261.36 | 102015.7
170.6 | 83268.24 | 87177.99 | 49808.74 | 30777.48 | 121394.9
172.9 | 95970.13 | 101015.6 | 60388.84 | 35841.35 | 153778.3
175.1 | 101267.6 | 115945 | 62430.25 | 37301.15 | 146539.9
177.4 | 98569.48 | 111542.6 | 54030.35 | 29965.02 | 86363.36
180 | 74784.66 | 95554.67 | 42986.55 | 23551.14 | 56912.49
182.2 | 70082.12 | 86244.1 | 35417.95 | 20660.93 | 45014.06
184.5 | 60184.02 | 82481.69 | 30068.05 | 18114.8 | 37507.52
186.8 | 53885.91 | 76219.29 | 27258.16 | 18698.67 | 31430.98
189 | 54183.37 | 71878.72 | 25679.56 | 16488.47 | 27192.55
191.6 | 48198.55 | 70770.78 | 24755.76 | 14434.58 | 25661.68
193.9 | 42000.44 | 65058.37 | 19255.86 | 14438.46 | 22755.14
196.2 | 45802.33 | 67705.96 | 20205.97 | 13022.33 | 21018.6
198.5 | 50304.22 | 60553.55 | 18126.07 | 14666.2 | 21632.06
201.1 | 40619.4 | 59035.61 | 15132.27 | 12802.32 | 19121.18
203.3 | 58116.86 | 59605.05 | 17083.67 | 11582.11 | 19552.75
205.6 | 66818.76 | 57932.64 | 17733.77 | 12385.99 | 18236.21
207.9 | 67820.65 | 58000.23 | 15883.88 | 12739.86 | 16619.67
210.1 | 82618.11 | 56219.67 | 16915.28 | 12509.65 | 16221.25
212.4 | 98620 | 54387.26 | 16305.38 | 11463.52 | 16324.71
215 | 114835.2 | 53939.32 | 14181.58 | 12689.64 | 15423.83
217 | 147823.8 | 49842.44 | 13745.58 | 12101.27 | 15291.62
219.6 | 164639 | 53124.5 | 14481.79 | 10617.39 | 14850.75
221.9 | 186940.9 | 52392.09 | 11981.89 | 10101.26 | 14354.21
224.1 | 230838.3 | 51411.53 | 13293.29 | 11471.05 | 14195.78
226.8 | 260157.9 | 47871.74 | 13158.19 | 10721.25 | 13576.8
229 | 288355.4 | 47891.18 | 12669.59 | 9451.044 | 13098.37
231.3 | 330157.3 | 45468.77 | 13179.7 | 9374.918 | 12471.83
233.6 | 369759.2 | 46006.36 | 10939.8 | 9248.791 | 11845.29
235.5 | 408143.3 | 45331.33 | 9705.1 | 8896.338 | 12021.19
238.2 | 447263 | 43821.54 | 8880.003 | 9816.537 | 11062.21
240.4 | 489860.4 | 41900.98 | 9671.405 | 8976.329 | 10763.78
242.7 | 510162.3 | 43738.57 | 8011.507 | 7650.202 | 9607.243
245.3 | 551877.5 | 40720.63 | 8437.709 | 7996.32 | 9966.371
247.6 | 593779.4 | 40608.22 | 8027.811 | 7850.193 | 9689.831
249.8 | 618576.8 | 40017.66 | 6509.213 | 7489.985 | 8671.402
252.1 | 642778.7 | 37145.25 | 7179.315 | 6643.858 | 7874.862
254.7 | 671793.9 | 35387.31 | 8995.518 | 6529.976 | 8113.99
257 | 685295.8 | 33224.9 | 4915.62 | 6483.849 | 7527.45
259.2 | 705493.3 | 34394.34 | 4947.022 | 6693.641 | 6299.021
261.5 | 702595.2 | 34361.93 | 5787.124 | 7077.514 | 6472.481
263.8 | 710597 | 31899.52 | 7547.226 | 6321.387 | 6215.941
266.4 | 702012.2 | 28321.58 | 5893.428 | 6157.505 | 6145.069
268.7 | 680114.1 | 27189.17 | 4463.53 | 6381.378 | 5398.529
271 | 638916 | 26486.76 | 4593.632 | 4635.251 | 5321.989
273.3 | 595517.9 | 28754.35 | 4733.735 | 5699.125 | 5155.449
275.5 | 549315.4 | 23643.79 | 5795.137 | 4628.916 | 4337.019
277.8 | 498317.3 | 23011.38 | 5545.239 | 5242.79 | 4650.479
280 | 469314.7 | 24360.81 | 7866.641 | 4922.581 | 4252.05
282.6 | 431029.9 | 25142.87 | 8712.843 | 3358.699 | 3751.178
284.9 | 414331.8 | 25000.47 | 6892.945 | 4812.572 | 3574.638
287.2 | 390233.7 | 25208.06 | 8573.047 | 4036.445 | 3288.098
289.5 | 373935.6 | 22445.65 | 8723.149 | 3780.319 | 3031.558
292.2 | 363655.2 | 27975.86 | 6148.052 | 3680.518 | 3252.576
294.5 | 351257.1 | 26253.46 | 8198.154 | 2214.391 | 2936.036
296.7 | 335954.5 | 26282.89 | 7719.556 | 3924.183 | 2687.607
299 | 318256.4 | 31710.48 | 8469.658 | 2788.056 | 2791.067
301.3 | 306758.3 | 32438.07 | 7539.76 | 3081.929 | 3184.527
303.8 | 307269.1 | 33701.98 | 6557.262 | 3343.965 | 2441.766
306.1 | 295471 | 35049.57 | 6677.364 | 4507.838 | 2745.226
308.4 | 286072.8 | 37577.16 | 7147.466 | 3771.712 | 2648.686
310.7 | 271274.7 | 35534.75 | 5097.568 | 2325.585 | 2852.146
313 | 254976.6 | 34532.34 | 5417.67 | 2569.458 | 2455.606
315.6 | 252491.8 | 32814.4 | 2983.873 | 2685.576 | 2504.734
317.9 | 243893.7 | 27781.99 | 3813.975 | 2139.449 | 2268.194
320.2 | 240395.6 | 23889.58 | 5314.077 | 2033.322 | 2021.654
322.5 | 239397.5 | 22707.18 | 4004.179 | 3037.195 | 2915.114
324.7 | 216294.9 | 19806.61 | 4935.581 | 2626.987 | 2006.684
327.1 | 217201.3 | 16252.36 | 2874.383 | 2544.942 | 2632.034
329.6 | 204412 | 15796.26 | 2901.885 | 1746.978 | 2629.273
331.9 | 214213.9 | 15993.85 | 1941.987 | 2260.851 | 1982.733
334.2 | 204415.8 | 13971.45 | 3352.089 | 2414.724 | 1836.193
336.5 | 196317.7 | 14099.04 | 1692.192 | 1778.598 | 1989.653
338.8 | 193719.6 | 13326.63 | 3212.294 | 2102.471 | 2403.113
341.4 | 175934.8 | 12598.69 | 2978.496 | 1168.589 | 2052.241
343.6 | 174832.2 | 11278.12 | 1329.898 | 2608.38 | 2213.812
345.9 | 180034.1 | 10995.71 | 0 | 972.2535 | 2217.272
348.2 | 184636 | 13813.31 | 4280.102 | 816.1268 | 1940.732
350.5 | 176637.9 | 11010.9 | 1740.204 | 0 | 2384.192
352.8 | 176739.8 | 13238.49 | 4320.306 | 1913.873 | 1687.652
355.1 | 171441.7 | 11576.08 | 5240.408 | 717.7465 | 1381.112
357.7 | 172656.9 | 12488.14 | 7366.611 | 1543.864 | 1590.24
360 | 169258.8 | 11515.73 | 5496.713 | 337.7373 | 1343.7
362.2 | 165856.2 | 9265.166 | 5228.115 | 1497.529 | 1355.271
364.5 | 150658.1 | 12002.76 | 6798.217 | 831.4023 | 1268.731
366.8 | 146060 | 10400.35 | 9838.319 | 3525.276 | 1492.19
369.1 | 151361.9 | 9307.94 | 8738.421 | 2069.149 | 1455.65
371.7 | 146777.1 | 11320 | 10784.62 | 3805.266 | 2094.779
374 | 145579 | 10887.59 | 14994.73 | 2749.14 | 1418.239
376.2 | 148476.4 | 11827.03 | 15436.13 | 4988.931 | 1719.809
378.5 | 155878.3 | 8644.618 | 16936.23 | 6932.805 | 1483.269
380.8 | 156380.2 | 8972.209 | 22756.33 | 7556.678 | 1256.729
383.1 | 166882.1 | 9299.801 | 23296.43 | 9400.551 | 1330.189
385.7 | 164997.3 | 11811.86 | 27172.64 | 9986.669 | 1669.318
388 | 164699.2 | 7089.452 | 31822.74 | 10690.54 | 1402.778
390.2 | 169396.6 | 10418.89 | 39284.14 | 15180.33 | 1334.348
392.5 | 198398.5 | 10696.48 | 43564.24 | 19444.21 | 1357.808
395.2 | 220818.1 | 9676.694 | 51019.14 | 25854.41 | 1378.826
397.4 | 224915.6 | 9296.129 | 56220.55 | 30324.2 | 1510.397
399.7 | 246517.5 | 9733.721 | 65540.65 | 36558.07 | 1933.857
402 | 271519.4 | 10251.31 | 74770.75 | 44611.94 | 1617.317
404.2 | 300116.8 | 9500.747 | 89562.15 | 55041.74 | 1528.887
406.8 | 348932 | 10962.81 | 100718.4 | 64087.85 | 1658.016
409.1 | 385333.9 | 8830.399 | 114168.5 | 75491.73 | 1821.476
411.3 | 458731.4 | 11389.83 | 134189.9 | 92791.52 | 2063.046
413.6 | 545433.3 | 12547.43 | 157990 | 119155.4 | 1646.506
415.9 | 670135.2 | 12255.02 | 182200.1 | 158829.3 | 1799.966
418.5 | 857450.3 | 10267.08 | 218496.3 | 236125.4 | 2349.095
420.8 | 1176052.2 | 12264.67 | 261446.4 | 416439.3 | 3172.555
423 | 1917249.7 | 13994.1 | 339617.8 | 1115189.0 | 4574.125
425.3 | 3789251.6 | 15181.69 | 428417.9 | 1276452.9 | 4667.585
427.6 | 3645653.5 | 13839.29 | 445048 | 672696.8 | 3341.045
429.8 | 2203050.9 | 16128.72 | 435239.4 | 328156.6 | 2722.615
432.4 | 1383866.1 | 16720.78 | 418315.6 | 202392.7 | 2571.744
434.7 | 1026368.0 | 12898.37 | 386935.7 | 150606.6 | 2415.204
437 | 873069.9 | 14865.96 | 354675.8 | 124200.4 | 1728.664
439.2 | 773767.4 | 13255.4 | 318947.2 | 105390.2 | 2010.234
441.9 | 706387 | 13185.61 | 285182.1 | 93030.44 | 1971.252
444.1 | 633784.4 | 12535.05 | 250773.5 | 88790.23 | 2032.823
446.4 | 588386.3 | 13202.64 | 222953.6 | 80004.11 | 2176.283
448.7 | 550188.2 | 9820.232 | 200593.7 | 76677.98 | 1849.743
450.9 | 540385.7 | 10399.67 | 170465.1 | 69707.77 | 2031.313
453.2 | 489787.6 | 8367.259 | 146585.2 | 67221.64 | 1884.773
455.5 | 462289.5 | 11104.85 | 136655.3 | 63115.52 | 1668.233
458.1 | 431204.6 | 10876.91 | 124261.5 | 61961.63 | 1687.362
460.4 | 416706.5 | 11804.5 | 117001.6 | 56665.51 | 1240.822
462.7 | 394108.4 | 12262.09 | 112371.7 | 55929.38 | 2234.281
464.9 | 367105.9 | 9551.528 | 103313.1 | 52669.17 | 1755.852
467.2 | 359507.8 | 13679.12 | 102263.2 | 50603.05 | 1709.312
469.5 | 348609.7 | 8506.711 | 95833.31 | 49696.92 | 2162.772
472.1 | 326324.8 | 9398.771 | 95629.51 | 47423.04 | 1721.9
474.3 | 330322.3 | 9368.206 | 93170.92 | 50532.83 | 1573.471
476.6 | 306924.2 | 11245.8 | 88621.02 | 44266.7 | 1816.931
478.9 | 303126.1 | 10833.39 | 84211.12 | 43140.58 | 2020.391
481.1 | 298523.5 | 12272.82 | 85812.52 | 44580.37 | 1821.961
483.5 | 282529.9 | 10708.57 | 81641.32 | 39048.32 | 1457.311
486 | 255540.6 | 8112.475 | 84768.83 | 37200.36 | 2154.55
488 | 254929.2 | 9195.598 | 77652.83 | 36001.99 | 1572.341
490.6 | 238344.4 | 9337.658 | 73959.03 | 34778.1 | 1631.47
492.8 | 236441.9 | 7027.093 | 74240.43 | 34267.9 | 1643.04
495.1 | 227543.8 | 5374.684 | 69310.53 | 31481.77 | 1306.5
497 | 229027.9 | 7999.651 | 69895.84 | 32769.32 | 1722.402
500 | 212160.8 | 6954.335 | 72506.84 | 29201.76 | 1839.089
502.3 | 194662.7 | 8581.927 | 70496.94 | 30335.63 | 1802.548
504.5 | 197160.2 | 7571.362 | 64998.34 | 25965.43 | 2044.119
506.8 | 189062.1 | 8308.953 | 63928.45 | 26949.3 | 1827.579
509.1 | 194264 | 6046.545 | 61058.55 | 25463.17 | 1941.039
511.4 | 164865.9 | 7624.136 | 61868.65 | 22737.04 | 1714.499
513.9 | 159376.6 | 7578.04 | 61976.15 | 20479.08 | 1851.738
516.2 | 149378.5 | 6705.631 | 59466.25 | 21312.95 | 1365.198
518.5 | 135380.4 | 5753.222 | 60616.36 | 19976.83 | 1888.658
521.1 | 139595.6 | 9435.282 | 70952.56 | 19692.95 | 2017.786
523.7 | 131710.7 | 10637.34 | 76218.76 | 18479.06 | 2046.915
525.9 | 122208.2 | 11166.78 | 55250.16 | 17668.85 | 2048.485
528.5 | 116223.4 | 10598.84 | 57036.36 | 16154.97 | 1807.614
531.1 | 110638.6 | 9510.897 | 52912.57 | 12551.09 | 1776.743
533.4 | 98640.46 | 7678.488 | 53952.67 | 12964.96 | 1730.203
535.7 | 92242.36 | 5536.08 | 51362.77 | 11528.84 | 1093.663
537.9 | 79739.82 | 6005.515 | 51854.17 | 11538.63 | 1865.233
540.2 | 90441.71 | 5603.106 | 46744.28 | 10762.5 | 2318.693
542.4 | 85139.17 | 7082.541 | 47345.68 | 10522.29 | 1500.263
545 | 76454.35 | 11144.6 | 51481.88 | 10688.41 | 2609.392
547.2 | 77351.81 | 3254.036 | 46813.28 | 8428.202 | 2730.962
549.5 | 68553.7 | 611.6277 | 54683.38 | 9952.075 | 2054.422
552.1 | 74768.88 | 4433.688 | 46989.59 | 9788.193 | 2313.551
554.4 | 63670.77 | 3631.279 | 41599.69 | 8532.066 | 1967.011
556.7 | 72572.67 | 8308.87 | 47029.79 | 6425.939 | 1410.471
558.9 | 51570.13 | 5838.305 | 48491.19 | 8555.731 | 2342.041
561.2 | 63472.02 | 2785.897 | 46601.29 | 8299.604 | 1925.501
563.4 | 54769.48 | 1635.332 | 42762.7 | 7709.396 | 1627.071
566 | 55984.66 | 13537.39 | 50938.9 | 9085.514 | 1946.2
568.3 | 63286.55 | 9004.983 | 46789 | 8209.387 | 2059.66
570.5 | 49384.01 | 3584.418 | 45960.4 | 5639.179 | 2481.23
572.8 | 57885.9 | 6372.01 | 47550.5 | 6353.052 | 2134.69
575.1 | 63187.8 | 8999.601 | 47550.61 | 9316.925 | 2468.15
577.6 | 55598.55 | 9243.505 | 49668.11 | 6588.961 | 2515.389
579.9 | 54700.44 | 7271.096 | 46718.21 | 7502.835 | 1898.849
581.8 | 55184.61 | 5936.063 | 46663.51 | 6930.382 | 2424.751
584.7 | 55413.08 | 6152.591 | 44635.82 | 4828.744 | 2359.548
587 | 50914.97 | 2930.183 | 46285.92 | 5842.617 | 2683.008
589.3 | 50516.86 | 4067.774 | 49376.02 | 4516.491 | 2736.468
591.5 | 44914.32 | 4067.209 | 47227.42 | 7646.282 | 2468.039
593.8 | 45116.21 | 4074.8 | 46777.52 | 5580.156 | 2451.499
596 | 51013.68 | 7084.236 | 48218.93 | 6149.947 | 2373.069
598.6 | 39328.86 | 2616.295 | 48075.13 | 3756.065 | 2782.198