## Sheet1
temp (K) | H2 | Water | CO | CO2 | HOAc
112.2 | 52913.6 | 3217.198 | 59123.51 | 1587.783 | 367.7576
114.9 | 42404.14 | 2643.759 | 52596.01 | 1405.313 | 457.5167
117.8 | 43921.38 | 2459.694 | 46816.11 | 820.8085 | 276.5171
120.1 | 30628.51 | 1717.505 | 41043.43 | 1302.408 | 277.7934
122.3 | 32462.28 | 2700.629 | 38776.95 | 300.0255 | 49.44895
124.5 | 33386.05 | 1533.753 | 33870.47 | 587.6426 | 361.1045
126.5 | 24673.12 | 567.5015 | 34036.4 | 987.2946 | 403.5186
128.9 | 28253.6 | 0 | 32977.51 | 842.877 | 194.4156
130.9 | 24080.66 | 3133.749 | 32713.44 | 472.5289 | 126.8297
133.1 | 25344.43 | 1206.872 | 32786.96 | 380.1461 | 578.4853
135.2 | 11694.85 | 1655.309 | 33906.69 | 173.7807 | 440.5201
137.4 | 16838.62 | 2398.432 | 34600.21 | 1251.398 | 122.1757
140 | 11885.81 | 1870.306 | 33288.91 | 514.9454 | 262.314
142.3 | 9482.936 | 1838.117 | 32886.23 | 1086.545 | 323.5903
144.6 | 13130.06 | 2165.928 | 30123.55 | 488.145 | 634.8665
146.9 | 6507.187 | 1823.739 | 26120.87 | 799.7447 | 246.1428
149.2 | 7844.312 | 1781.55 | 22758.18 | 851.3445 | 667.4191
151.5 | 11961.44 | 1729.361 | 18715.5 | 952.9443 | 768.6953
153.9 | 6581.917 | 1101.86 | 17326.62 | 648.5266 | 869.5923
156.5 | 4229.102 | 1833.733 | 15425.32 | 912.0742 | 689.7306
158.8 | 7496.228 | 2831.544 | 10972.64 | 1273.674 | 791.0069
161 | 0 | 2484.668 | 10256.16 | 361.2912 | 832.6624
163.3 | 6417.126 | 2172.479 | 8463.48 | 722.8909 | 653.9387
165.6 | 9774.251 | 2120.29 | 6960.798 | 614.4907 | 535.215
167.9 | 11021.38 | 2138.101 | 5708.116 | 896.0905 | 566.4912
170.5 | 12978.56 | 2739.975 | 6466.823 | 499.638 | 626.6296
172.7 | 13852.33 | 2383.098 | 4020.344 | 567.2552 | 678.2851
175 | 4809.46 | 2050.909 | 5617.662 | 958.855 | 899.5614
177.2 | 11193.23 | 2314.033 | 5321.183 | 726.4721 | 481.2169
179.5 | 17230.36 | 3881.844 | 5128.501 | 808.0719 | 262.4932
182.1 | 13037.54 | 3103.718 | 2457.208 | 321.6195 | 192.6316
184 | 8391.256 | 4392.779 | 2549.34 | 777.2888 | 635.425
186.6 | 15088.44 | 2394.652 | 2848.047 | 730.8364 | 615.5634
188.9 | 19995.57 | 4782.464 | 1545.365 | 542.4362 | 676.8396
191.2 | 19692.69 | 3940.275 | 2462.682 | 1064.036 | 708.1159
193.5 | 19399.82 | 5068.086 | 0 | 965.6357 | 759.3921
196.1 | 18357 | 5009.959 | 1878.707 | 479.1833 | 729.5305
198.4 | 23934.13 | 4867.77 | 1146.025 | 830.7831 | 820.8067
200.6 | 33307.9 | 4290.894 | 1609.546 | 1238.4 | 942.4623
202.9 | 34785.03 | 4468.705 | 1056.864 | 0 | 753.7386
205.2 | 39472.15 | 5516.516 | 494.1814 | 1121.6 | 945.0148
207.8 | 48999.34 | 5638.39 | 1372.888 | 865.1473 | 705.1532
210.1 | 51846.46 | 6266.201 | 1240.206 | 686.7471 | 826.4294
212.4 | 61593.59 | 6944.012 | 997.5238 | 748.3469 | 887.7057
214.6 | 72707.36 | 6677.135 | 1701.045 | 345.964 | 729.3612
216.9 | 87054.49 | 9654.946 | 1208.363 | 807.5638 | 1040.637
219.5 | 95641.67 | 7796.82 | 2417.07 | 381.1114 | 1180.776
221.8 | 110078.8 | 9124.631 | 344.3875 | 1082.711 | 762.0521
224.1 | 131425.9 | 6422.442 | 1121.705 | 1654.311 | 833.3284
226.4 | 141573 | 8190.253 | 919.0229 | 405.9107 | 624.6046
228.6 | 161086.8 | 7903.377 | 1102.544 | 253.5279 | 1146.26
231.3 | 183067.4 | 8619.938 | 1055.048 | 911.058 | 1116.019
233.5 | 213391.1 | 8383.061 | 1238.569 | 1088.675 | 847.6748
235.5 | 239358.2 | 7616.81 | 134.4973 | 1578.327 | 1260.089
238.1 | 272445.4 | 9278.684 | 1463.204 | 671.8747 | 940.2273
240.4 | 321562.5 | 8796.495 | 300.522 | 813.4745 | 721.5036
242.7 | 345539.6 | 8994.306 | 917.8397 | 1165.074 | 1052.78
245.3 | 388246.8 | 8446.179 | 386.5467 | 948.6218 | 702.9182
247.5 | 432650.6 | 9179.303 | 2280.068 | 1576.239 | 484.5737
249.8 | 479817.7 | 9297.114 | 2847.386 | 867.8388 | 645.85
252.1 | 528324.8 | 9614.925 | 584.7034 | 309.4386 | 727.1262
254.4 | 572682 | 9322.736 | 762.0212 | 1191.038 | 768.4025
257 | 620409.2 | 10904.61 | 2600.728 | 1744.586 | 818.5409
259 | 644786.2 | 11658.36 | 596.6566 | 1994.238 | 460.955
261.6 | 676833.4 | 10570.23 | 655.3636 | 607.7854 | 471.0934
263.9 | 697340.5 | 10168.04 | 1952.681 | 839.3852 | 682.3696
266.2 | 707997.7 | 10215.85 | 3299.999 | 980.985 | 823.6459
268.7 | 748251.5 | 9953.04 | 3854.91 | 1170.55 | 424.1636
271 | 764398.6 | 11700.85 | 2732.227 | 492.1497 | 245.4398
273.3 | 743925.7 | 10768.66 | 3349.545 | 1053.749 | 596.7161
275.5 | 721659.5 | 11561.79 | 2623.066 | 621.3666 | 588.3716
277.8 | 651166.6 | 12749.6 | 2210.384 | 1152.966 | 509.6479
280.1 | 603833.8 | 14307.41 | 4917.702 | 844.5662 | 180.9241
282.4 | 540820.9 | 14365.22 | 4515.019 | 1356.166 | 792.2004
285 | 503148.1 | 17017.09 | 2593.726 | 969.7135 | 332.3388
287.3 | 467525.2 | 16764.9 | 5861.044 | 1061.313 | 383.615
289.6 | 435112.3 | 18122.71 | 6708.362 | 602.9131 | 494.8913
291.9 | 396019.5 | 20440.53 | 6475.679 | 1244.513 | 366.1675
294.2 | 391576.6 | 24288.34 | 7592.997 | 1676.113 | 347.4438
296.5 | 362433.7 | 28296.15 | 5420.315 | 827.7124 | 518.72
299.1 | 325480.9 | 31018.02 | 6229.022 | 1071.26 | 418.8584
301.4 | 301548 | 32075.83 | 6566.34 | 1442.86 | 620.1347
303.7 | 284475.1 | 34933.64 | 7363.657 | 1694.459 | 641.4109
305.9 | 269558.9 | 38566.77 | 6737.179 | 1462.077 | 413.0665
308.2 | 245526 | 41944.58 | 7354.496 | 1923.676 | 394.3427
310.8 | 233993.2 | 38956.45 | 6683.203 | 937.224 | 344.4811
313.1 | 230440.3 | 36674.26 | 7690.521 | 1178.824 | 745.7573
315.3 | 241514.1 | 32017.39 | 5224.042 | 1326.441 | 187.4129
317.6 | 213081.2 | 26865.2 | 5621.36 | 1328.041 | 638.6891
319.9 | 222908.4 | 21013.01 | 6358.678 | 1189.64 | 469.9654
322.2 | 225775.5 | 17000.82 | 8355.995 | 1431.24 | 571.2416
324.4 | 221439.3 | 14163.94 | 8059.517 | 1568.857 | 302.8972
327.1 | 209599.8 | 10970.5 | 8722.02 | 2466.388 | 382.6563
329.3 | 221343.6 | 9823.628 | 9225.541 | 2564.005 | 584.3118
331.6 | 222070.7 | 9051.439 | 9012.859 | 2995.605 | 665.5881
333.9 | 219557.8 | 9259.25 | 10690.18 | 4497.204 | 306.8643
336.5 | 207995 | 9511.124 | 9018.884 | 5400.752 | 777.0027
338.8 | 218202.1 | 9218.935 | 10626.2 | 6612.352 | 278.279
341.1 | 213499.3 | 8346.746 | 8833.519 | 9913.951 | 319.5552
343.4 | 204926.4 | 8674.557 | 11080.84 | 12425.55 | 570.8315
345.6 | 210910.2 | 9357.681 | 10394.36 | 15713.17 | 442.487
348.3 | 228910.7 | 8344.242 | 11156.86 | 20160.7 | 152.2461
350.2 | 240954.4 | 10193.3 | 11688.99 | 25006.37 | 305.0395
352.8 | 251541.6 | 7575.176 | 12057.7 | 31589.92 | 315.1779
355.1 | 270138.7 | 8032.987 | 12465.02 | 40071.52 | 746.4542
357.4 | 296075.9 | 9890.799 | 16782.34 | 50813.11 | 497.7304
360 | 341683 | 10822.67 | 17181.04 | 64206.66 | 577.8688
362.3 | 387030.2 | 10340.48 | 18518.36 | 81878.26 | 729.145
364.2 | 435993.9 | 7849.544 | 20340.49 | 104133.9 | 801.9385
366.8 | 510391.1 | 9261.418 | 23009.2 | 133007.5 | 602.0768
369.1 | 611318.2 | 10409.23 | 26326.52 | 170269.1 | 763.3531
371.4 | 721085.3 | 11327.04 | 31423.84 | 211200.7 | 514.6293
373.7 | 843292.4 | 11484.85 | 35681.15 | 257542.3 | 595.9056
375.9 | 964696.2 | 13647.97 | 38574.67 | 287509.9 | 787.5611
378.6 | 1033026.7 | 11414.54 | 41147.18 | 300957.4 | 1137.32
380.8 | 1069280.5 | 13227.66 | 42780.7 | 284345 | 728.9758
383.1 | 1019017.6 | 12955.47 | 41338.02 | 254086.6 | 660.252
385.8 | 933738.2 | 14252.03 | 44950.52 | 229684.2 | 610.0111
388 | 872672 | 14685.15 | 46024.04 | 206711.8 | 491.6667
390.3 | 809539.1 | 11732.97 | 43511.36 | 189383.4 | 742.9429
392.6 | 733296.2 | 12070.78 | 47808.68 | 165455 | 384.2192
394.8 | 668220 | 12033.9 | 51482.2 | 142052.6 | 665.8747
397.5 | 604450.5 | 11070.46 | 55714.7 | 121870.1 | 485.6338
399.7 | 549654.3 | 12073.59 | 60698.22 | 109377.8 | 417.2893
401.7 | 489701.4 | 10027.33 | 65984.15 | 98087.41 | 389.7035
404.2 | 470135.2 | 11184.52 | 73429.06 | 89486.97 | 830.2211
406.5 | 432342.3 | 11272.33 | 86946.38 | 86078.57 | 541.4974
408.8 | 425409.4 | 10170.14 | 96053.7 | 85000.17 | 342.7737
411.1 | 441366.6 | 10217.95 | 111021 | 82231.77 | 294.0499
413.6 | 417410.4 | 10785.14 | 125415.9 | 84641.34 | 714.5676
415.9 | 425067.5 | 10152.95 | 140873.2 | 85082.94 | 635.8438
418.2 | 441654.6 | 8040.762 | 156090.6 | 90374.53 | 927.1201
420.4 | 466408.4 | 11703.89 | 177554.1 | 110672.2 | 648.7756
422.7 | 543185.5 | 13071.7 | 194811.4 | 123173.8 | 890.0519
425.3 | 573582.7 | 12003.57 | 207410.1 | 95367.3 | 280.1903
427.5 | 480306.5 | 12346.69 | 219403.6 | 39724.92 | 481.8458
429.8 | 343093.6 | 10684.5 | 229630.9 | 31816.52 | 653.1221
432.1 | 281310.8 | 8392.316 | 235568.3 | 27188.12 | 344.3983
434.3 | 250504.5 | 9215.439 | 236331.8 | 26185.73 | 506.0539
436.6 | 242921.7 | 9483.25 | 233349.1 | 23147.33 | 177.3301
439.2 | 221038.8 | 7525.124 | 222367.8 | 21320.88 | 567.4685
441.5 | 209146 | 9792.935 | 210615.1 | 19162.48 | 228.7447
443.7 | 198239.7 | 7536.059 | 188148.6 | 17570.1 | 490.4003
446 | 182426.9 | 9303.87 | 166986 | 16561.7 | 531.6765
448.6 | 170344 | 10465.74 | 141224.7 | 14235.24 | 371.8149
450.8 | 167897.8 | 10148.87 | 117978.2 | 12892.86 | 233.4705
453.1 | 150294.9 | 7946.678 | 99035.51 | 11334.46 | 454.7467
455.4 | 136112.1 | 5424.489 | 86232.83 | 10676.06 | 716.023
457.7 | 138379.2 | 8172.3 | 78070.15 | 9277.661 | 337.2992
460.3 | 127776.4 | 10964.17 | 69598.85 | 7451.209 | 527.4376
462.2 | 119160.1 | 9633.235 | 66700.99 | 7916.878 | 180.231
464.9 | 111210.6 | 12159.8 | 63233.49 | 6634.409 | 259.9901
467.1 | 111454.4 | 8152.919 | 60127.01 | 5822.026 | 331.6457
469.4 | 102901.5 | 8810.73 | 58164.33 | 6253.625 | 332.9219
472 | 94268.72 | 9882.604 | 58283.04 | 5297.173 | 123.0603
474.2 | 98012.49 | 8065.728 | 57886.56 | 4824.79 | 224.7158
476.5 | 84369.61 | 6823.539 | 55753.87 | 3776.39 | 435.9921
478.8 | 76026.74 | 8581.35 | 56571.19 | 4827.99 | 607.2683
481.1 | 81403.87 | 6999.161 | 53378.51 | 3919.59 | 228.5446
483.3 | 72727.64 | 7502.285 | 54902.03 | 4837.207 | 100.2001
485.6 | 79134.76 | 9140.096 | 58109.35 | 4388.806 | 361.4764
488.2 | 78191.95 | 9871.969 | 54148.06 | 4482.354 | 381.6148
490.5 | 70619.07 | 9189.78 | 53505.37 | 4623.954 | 232.891
492.7 | 62992.85 | 6082.904 | 54018.9 | 3871.571 | 454.5466
495 | 60829.97 | 4640.715 | 55476.21 | 3593.171 | 305.8228
497.3 | 61867.1 | 7118.526 | 55563.53 | 3444.771 | 417.0991
499.9 | 58134.28 | 5670.399 | 55332.24 | 3818.318 | 257.2375
501.8 | 60638 | 6089.461 | 55184.37 | 3583.987 | 450.0309
504.4 | 56385.18 | 7911.334 | 55153.08 | 2837.535 | 150.1693
506.7 | 46502.31 | 7669.145 | 53190.39 | 3219.135 | 471.4455
509 | 52869.43 | 4336.956 | 55927.71 | 3420.735 | 342.7218
511.3 | 45846.56 | 6014.767 | 53645.03 | 2632.334 | 373.998
513.5 | 45410.33 | 6747.891 | 55098.55 | 3419.952 | 555.6536
516.1 | 48447.52 | 5259.765 | 55457.26 | 3413.499 | 195.7919
518.4 | 47474.64 | 6307.576 | 54154.58 | 1845.099 | 267.0682
520.6 | 44678.41 | 3810.699 | 49948.1 | 2972.716 | 398.7237
522.9 | 47535.54 | 4578.51 | 53225.41 | 2134.316 | 0
525.5 | 52702.72 | 4330.384 | 54534.12 | 2467.863 | 70.13837
527.7 | 50856.5 | 5713.508 | 51827.64 | 2055.481 | 151.7939
530 | 54843.62 | 3241.319 | 52184.96 | 2027.08 | 273.0702
532.3 | 51080.75 | 3229.13 | 55092.28 | 3148.68 | 334.3464
534.5 | 47044.52 | 4472.253 | 53025.8 | 2276.297 | 276.002
537.1 | 58351.71 | 4594.127 | 52674.51 | 2689.845 | 426.1404
539 | 43585.42 | 4353.188 | 50956.64 | 2435.514 | 448.9338
541.6 | 47532.6 | 4845.062 | 51555.35 | 1919.062 | 439.0722
543.9 | 54299.73 | 3652.873 | 51222.66 | 1060.662 | 330.3484
546.1 | 37033.5 | 1655.996 | 48576.18 | 1738.279 | 212.004
548.4 | 42650.63 | 2443.807 | 48923.5 | 1829.878 | 473.2802
550.6 | 45774.4 | 1766.931 | 50467.02 | 1357.496 | 324.9358
553.2 | 42791.58 | 3348.805 | 50395.73 | 1141.043 | 465.0741
555.5 | 38528.71 | 2856.616 | 47943.05 | 1032.643 | 326.3504
557.8 | 37765.84 | 3124.427 | 50670.37 | 2164.243 | 237.6266
560 | 39359.61 | 4127.55 | 49503.89 | 1821.86 | 429.2822
562.6 | 35916.79 | 4029.424 | 49422.59 | 1985.407 | 209.4206
564.9 | 40553.92 | 4377.235 | 49039.91 | 1657.007 | 390.6968
567.1 | 39517.69 | 3590.359 | 50373.43 | 1554.624 | 382.3524
569.4 | 43744.82 | 5138.17 | 49570.75 | 1946.224 | 173.6286
571.6 | 40998.59 | 3251.293 | 48674.27 | 1363.841 | 255.2842
574.2 | 35015.77 | 2793.167 | 50412.98 | 1577.389 | 225.4225
576.5 | 35092.9 | 3890.978 | 48020.3 | 718.9887 | 246.6988
578.7 | 41876.67 | 1964.101 | 49033.82 | 1256.606 | 398.3543
581 | 36343.8 | 2231.913 | 48301.14 | 1448.206 | 149.6306
583.2 | 34897.57 | 1465.036 | 50814.66 | 1165.823 | 101.2861
585.8 | 38514.76 | 1656.91 | 49323.36 | 579.3704 | 61.42452
588.1 | 35371.88 | 864.7208 | 47970.68 | 890.9701 | 522.7008
590.3 | 30145.65 | 367.8444 | 53094.2 | 1628.587 | 194.3563
592.6 | 51882.78 | 2885.656 | 51811.52 | 2010.187 | 5.632572
594.8 | 45866.55 | 2188.779 | 52585.04 | 1497.804 | 357.2881
597.1 | 46763.68 | 3476.59 | 52622.36 | 1669.404 | 548.5644
599.6 | 45967.51 | 3553.776 | 52017.27 | 818.969 | 219.082