## Sheet1
temp (K) | H2 | Water | CO | CO2 | HOAc
110.2 | 49681.01 | 2788.595 | 56680.5 | 2786.84 | 747.4714
113 | 47313 | 3096.591 | 52063.81 | 2066.18 | 403.7792
115.6 | 47709.85 | 2209.731 | 45077.6 | 2187.71 | 669.6364
118.3 | 43724.26 | 780.2992 | 40861.15 | 1183.145 | 465.719
120.6 | 37138.4 | 961.1535 | 35455.65 | 1552.961 | 500.9004
122.8 | 32294.96 | 324.5793 | 32580.4 | 1448.871 | 895.8565
124.9 | 24763.95 | 380.5767 | 29085.38 | 1240.876 | 840.5874
126.8 | 21777.8 | 1431.717 | 26710.84 | 1315.071 | 894.8677
129.2 | 15219.5 | 0 | 27765.11 | 908.7915 | 880.2744
131.5 | 21623.64 | 2470.854 | 25589.61 | 1008.607 | 855.4558
133.7 | 16630.2 | 924.2802 | 24434.36 | 1274.517 | 810.4119
135.9 | 12506.76 | 2357.706 | 23839.1 | 1390.427 | 765.368
138.2 | 10420.9 | 1288.56 | 23763.61 | 1180.242 | 900.5494
140.4 | 15257.46 | 1981.986 | 22868.35 | 1106.153 | 985.5056
142.7 | 15661.59 | 2142.84 | 22202.86 | 865.9679 | 810.687
145.4 | 15826.01 | 1693.409 | 16286.41 | 2251.403 | 1286.77
147.7 | 740.1431 | 404.2629 | 16340.91 | 881.2184 | 1151.951
150 | 11334.28 | 1925.117 | 15145.42 | 1121.034 | 1867.132
152.3 | 14498.41 | 2905.971 | 12239.92 | 1450.849 | 2612.314
154.5 | 14394.97 | 3339.397 | 13414.67 | 1666.759 | 3137.27
157.2 | 10429.39 | 3599.965 | 11858.22 | 1622.194 | 4003.352
159.1 | 10503.24 | 4731.106 | 10993.68 | 1596.39 | 3377.633
161.7 | 13240.09 | 3674.246 | 8227.467 | 2227.92 | 2133.49
164 | 7374.219 | 3585.1 | 7391.972 | 1367.735 | 2018.671
166.2 | 1590.782 | 3808.526 | 5576.716 | 1733.645 | 1373.628
168.8 | 5177.628 | 2991.665 | 5720.505 | 1555.176 | 1309.485
170.8 | 7019.049 | 4440.234 | 3885.727 | 923.2757 | 1433.99
173.3 | 428.3241 | 4195.946 | 4579.755 | 1630.901 | 1629.622
175.6 | 9802.458 | 3976.8 | 3484.26 | 1370.716 | 1314.804
177.8 | 5819.02 | 3420.226 | 3649.004 | 1466.626 | 989.7599
180.1 | 2413.153 | 5181.08 | 2613.51 | 1756.442 | 1474.941
182.7 | 0 | 4774.22 | 947.2983 | 1777.972 | 1600.799
185 | 10994.13 | 7015.074 | 4781.804 | 1157.787 | 1675.98
187.2 | 14130.7 | 5138.5 | 3556.548 | 1393.697 | 1380.936
189.5 | 13514.83 | 6969.354 | 2531.053 | 1413.513 | 1406.117
191.8 | 9428.963 | 6900.208 | 1725.559 | 1083.328 | 1701.299
194.1 | 18123.1 | 9381.063 | 1200.064 | 1273.143 | 1566.48
196.7 | 17019.94 | 7894.202 | 1983.853 | 1814.673 | 1682.338
199 | 16894.08 | 8665.057 | 1088.358 | 1234.489 | 1537.519
201.3 | 28988.21 | 8445.911 | 1002.863 | 1984.304 | 1832.7
203.9 | 32575.06 | 8609.051 | 1206.652 | 1325.834 | 1488.558
206.1 | 36591.62 | 6992.476 | 1591.396 | 1831.744 | 1793.514
208.4 | 47465.75 | 8753.331 | 1285.902 | 1411.56 | 2088.695
210.7 | 54169.89 | 10584.19 | 720.4072 | 1441.375 | 1653.877
213 | 63234.02 | 9695.039 | 1244.913 | 1281.19 | 1809.058
215.3 | 77098.15 | 10175.89 | 1729.418 | 1101.005 | 1764.239
217.5 | 93034.71 | 9619.32 | 1684.162 | 1656.916 | 1969.196
220.1 | 118641.6 | 10402.46 | 2037.951 | 1688.446 | 2105.053
222.4 | 146885.7 | 9793.313 | 1192.456 | 2178.261 | 1870.234
224.7 | 171419.8 | 10624.17 | 1026.962 | 1178.076 | 1995.416
226.9 | 195066.4 | 11037.59 | 1831.706 | 2493.987 | 1980.372
229.5 | 233933.2 | 12310.73 | 965.4946 | 1525.517 | 2576.229
231.8 | 253087.4 | 11351.59 | 0 | 1945.332 | 1431.41
234.1 | 293151.5 | 11822.44 | 3484.505 | 1625.147 | 1876.592
236.4 | 339215.6 | 12413.3 | 2389.011 | 1524.963 | 1831.773
238.6 | 364172.2 | 12866.72 | 773.755 | 1790.873 | 1776.729
241.2 | 409409 | 14209.86 | 1177.544 | 1722.403 | 1532.587
243.5 | 449313.2 | 12810.72 | 2022.049 | 1472.218 | 1837.768
245.8 | 486527.3 | 12681.57 | 1986.554 | 1142.033 | 1602.949
247.5 | 521446 | 13547.85 | 2762.493 | 2558.419 | 1356.779
250.4 | 577945.6 | 12873.28 | 1855.565 | 1391.664 | 1383.312
252.6 | 626182.1 | 13776.7 | 3080.309 | 2207.574 | 1658.268
254.9 | 656716.3 | 12817.56 | 2034.815 | 927.3894 | 1403.45
257.5 | 700243.1 | 11950.7 | 1258.604 | 1718.92 | 1289.307
259.8 | 709377.3 | 11471.55 | 2103.109 | 1548.735 | 1554.488
262.1 | 753981.4 | 12092.41 | 1937.614 | 1148.55 | 1169.67
264.4 | 749205.5 | 11503.26 | 1582.12 | 1298.365 | 1334.851
266.7 | 747789.7 | 12154.12 | 3446.625 | 1188.181 | 940.0327
268.9 | 770336.2 | 10037.54 | 331.3693 | 1164.091 | 894.9888
271.5 | 748893.1 | 10220.68 | 2575.158 | 1235.621 | 870.8461
273.8 | 721687.2 | 11561.54 | 3279.663 | 1985.436 | 806.0275
276.1 | 671271.3 | 11752.39 | 2354.169 | 1175.252 | 951.2089
278.4 | 596985.5 | 12973.24 | 3268.674 | 1445.067 | 666.3903
280.6 | 552822 | 11876.67 | 2953.418 | 1140.977 | 551.3465
283 | 484323.7 | 10554.95 | 1947.685 | 894.6973 | 326.7532
285.6 | 429500.6 | 12288.09 | 5061.474 | 1106.228 | 1082.61
287.9 | 389974.7 | 13008.95 | 3575.979 | 1556.043 | 727.7918
290.2 | 354668.8 | 13909.8 | 2640.484 | 1295.858 | 422.9732
292.4 | 326975.4 | 12893.23 | 2985.229 | 1261.768 | 1037.929
295 | 303182.3 | 14236.37 | 2849.017 | 323.2986 | 243.7866
297.3 | 271576.4 | 18797.22 | 4083.523 | 83.11379 | 348.968
299.6 | 252070.5 | 19798.08 | 5108.028 | 302.929 | 644.1494
301.8 | 249747.1 | 23051.5 | 5782.772 | 678.8393 | 499.1056
304.1 | 229491.2 | 26042.36 | 4607.278 | 728.6545 | 564.287
306.7 | 215238.1 | 27745.5 | 5451.066 | 990.1848 | 540.1442
309 | 212392.2 | 29496.35 | 3935.572 | 0 | 535.3257
311.3 | 198456.3 | 30227.2 | 3620.077 | 279.8152 | 460.5071
313.6 | 190880.5 | 30518.06 | 5954.582 | 509.6305 | 905.6885
315.8 | 187537 | 28501.48 | 4719.327 | 1555.541 | 890.6446
318.4 | 182733.9 | 26174.62 | 5073.115 | 1397.071 | 546.5019
320.7 | 175258 | 20815.48 | 5047.621 | 956.8862 | 811.6833
323 | 163802.1 | 16096.33 | 5672.126 | 876.7014 | 286.8647
325.3 | 161526.3 | 10177.19 | 4426.632 | 1156.517 | 412.0461
327.5 | 163622.8 | 9900.612 | 5681.376 | 1762.427 | 547.0022
329.8 | 157607 | 5911.467 | 6265.881 | 592.2421 | 572.1836
332.4 | 158743.8 | 5004.606 | 5529.67 | 803.7724 | 158.0409
334.7 | 165647.9 | 5195.461 | 6024.175 | 1973.588 | 773.2223
337 | 176572.1 | 7486.315 | 4948.681 | 1973.403 | 408.4037
339.3 | 178646.2 | 7377.169 | 6613.186 | 1853.218 | 513.5851
341.5 | 181922.8 | 7620.595 | 6047.93 | 3349.128 | 718.5413
343.8 | 193396.9 | 7241.449 | 6822.436 | 2628.944 | 573.7227
346.4 | 192453.8 | 6274.589 | 5766.224 | 4520.474 | 569.5799
348.7 | 196317.9 | 5245.443 | 6990.73 | 5300.289 | 584.7613
351 | 211892 | 7096.298 | 5915.235 | 6760.104 | 609.9428
353.3 | 214046.2 | 8037.152 | 9119.741 | 8659.92 | 285.1242
355.5 | 221102.7 | 6630.578 | 8904.485 | 9685.83 | 630.0803
357.9 | 234164.4 | 7288.86 | 8158.751 | 11919.55 | 645.487
360.5 | 246001.3 | 8382 | 10982.54 | 16171.08 | 231.3442
362.7 | 275047.8 | 8825.426 | 13007.28 | 19696.99 | 686.3004
365 | 283842 | 8826.28 | 13051.79 | 25636.81 | 521.4818
367.3 | 304646.1 | 8137.135 | 13126.29 | 29586.62 | 576.6632
369.6 | 325190.2 | 8997.989 | 14630.8 | 38646.44 | 571.8446
371.9 | 342394.4 | 8558.843 | 17045.31 | 48056.25 | 257.026
374.5 | 367811.2 | 7311.983 | 16729.09 | 60517.78 | 692.8833
376.8 | 424735.3 | 7972.837 | 21423.6 | 80917.6 | 678.0647
379 | 473771.9 | 9116.263 | 24468.34 | 102643.5 | 563.0208
381.3 | 538026 | 7867.117 | 27602.85 | 131113.3 | 338.2022
383.6 | 636660.2 | 9147.972 | 34487.35 | 159173.1 | 793.3836
386.2 | 719047 | 9811.111 | 38241.14 | 185134.7 | 459.2409
388.5 | 766731.2 | 9111.965 | 44115.65 | 201554.5 | 494.4223
390.7 | 816437.7 | 8705.391 | 48060.39 | 210910.4 | 839.3784
393 | 838511.9 | 7836.246 | 53264.9 | 214660.2 | 324.5599
395.3 | 836466 | 11077.1 | 59759.4 | 214020 | 549.7413
397.9 | 824982.8 | 11280.24 | 66243.19 | 207791.6 | 765.5985
400.2 | 802417 | 11981.09 | 75427.7 | 201031.4 | 820.7799
402.5 | 779711.1 | 9241.948 | 85992.2 | 194031.2 | 805.9613
404.7 | 767417.7 | 7075.374 | 99396.95 | 181367.1 | 690.9175
407 | 727881.8 | 7986.228 | 111141.5 | 186606.9 | 936.0989
409.6 | 766308.6 | 9979.368 | 132385.2 | 197008.4 | 1011.956
411.9 | 784222.8 | 10520.22 | 153019.7 | 204438.3 | 707.1375
414.1 | 845799.3 | 9233.648 | 174294.5 | 214394.2 | 992.0937
416.4 | 883473.5 | 11084.5 | 199959 | 228204 | 1157.275
418.7 | 973607.6 | 9275.357 | 223263.5 | 254933.8 | 1192.457
420.9 | 1081844.2 | 11788.78 | 256638.2 | 326219.7 | 1027.413
423.5 | 1405511.0 | 11811.92 | 289182 | 500051.2 | 1023.27
425.7 | 1509237.6 | 14425.35 | 315446.8 | 471917.1 | 1168.226
428 | 1505661.7 | 12756.2 | 327571.3 | 375887 | 893.4074
430.3 | 1434585.8 | 12447.06 | 319105.8 | 153906.8 | 568.5888
432.9 | 858842.7 | 11210.2 | 302979.6 | 64868.31 | 744.4461
434.8 | 579176.5 | 11051.34 | 289745 | 53242.5 | 238.7264
437.4 | 493203.4 | 10694.48 | 278038.8 | 46864.03 | 524.5836
439.6 | 441979.9 | 10417.9 | 257023.6 | 43409.94 | 569.5398
441.9 | 398934.1 | 8048.757 | 236208.1 | 40329.76 | 604.7212
444.2 | 376928.2 | 10419.61 | 211822.6 | 37899.57 | 299.9026
446.8 | 349955.1 | 9082.751 | 188996.4 | 35251.1 | 325.7599
449 | 317921.6 | 10286.18 | 163071.1 | 32727.01 | 0.7159854
451.3 | 306805.8 | 10827.03 | 139415.6 | 30006.83 | 575.8974
453.6 | 273049.9 | 7817.885 | 123650.1 | 27956.64 | 771.0788
455.9 | 268554 | 9548.739 | 110344.6 | 26026.46 | 716.2602
458.5 | 247970.9 | 8651.879 | 97378.42 | 23827.99 | 602.1175
460.8 | 235485 | 8712.733 | 93222.93 | 20877.81 | 357.2989
463 | 215041.6 | 6096.159 | 86867.67 | 18873.72 | 442.255
465.3 | 203265.7 | 8447.014 | 85542.18 | 17243.53 | 247.4364
467.5 | 195042.3 | 8470.439 | 82076.92 | 17029.44 | 572.3926
469.8 | 184146.4 | 8201.294 | 80051.43 | 15619.26 | 247.574
472.5 | 169760.8 | 7221.862 | 81944.98 | 13694.69 | 123.6565
474.4 | 162554.7 | 4833.002 | 75880.44 | 13468.89 | 367.9368
477 | 155411.5 | 7486.142 | 75964.23 | 12840.42 | 443.7941
479.2 | 152318.1 | 7439.568 | 76328.97 | 12586.33 | 408.7502
481.5 | 144492.2 | 8490.422 | 75783.47 | 10956.14 | 263.9316
484.1 | 137179.1 | 9273.562 | 73417.26 | 10837.67 | 409.7888
486.4 | 134873.2 | 8244.416 | 72971.77 | 9747.488 | 494.9703
488.6 | 126369.7 | 7627.842 | 72136.51 | 9453.399 | 339.9264
490.9 | 120593.9 | 8298.696 | 71951.02 | 8783.214 | 265.1078
493.1 | 114860.4 | 6422.122 | 70555.76 | 9139.124 | 740.0639
495.4 | 115394.6 | 7032.976 | 69590.27 | 8278.939 | 595.2454
497.7 | 104068.7 | 7503.831 | 68514.77 | 8158.754 | 930.4268
500.3 | 102885.6 | 7076.97 | 66948.56 | 8020.285 | 216.284
502.2 | 103099.4 | 8058.111 | 66844.02 | 7364.48 | 370.5643
504.8 | 97806.25 | 6191.25 | 64587.81 | 6616.01 | 206.4216
507.1 | 99220.39 | 8192.105 | 66122.32 | 5935.825 | 491.603
509.4 | 97164.52 | 7552.959 | 64446.82 | 5745.641 | 526.7844
511.6 | 84401.08 | 7056.385 | 63311.57 | 5701.551 | 231.7405
513.8 | 89347.65 | 8459.811 | 68486.31 | 5447.461 | 326.6967
516.3 | 86646.92 | 8185.522 | 68500.34 | 5885.086 | 732.3286
518.8 | 75846.2 | 8041.233 | 64594.37 | 5242.712 | 187.9606
521.2 | 70867.9 | 8049.516 | 62368.63 | 4076.432 | 313.3673
523.4 | 67294.46 | 5232.942 | 58003.38 | 4902.342 | 258.3234
525.9 | 68943.74 | 6548.653 | 59257.4 | 4969.967 | 223.9554
528.1 | 64790.3 | 6222.079 | 57102.15 | 3965.878 | 198.9115
530.3 | 61636.86 | 7105.505 | 55936.89 | 4561.788 | 443.8677
532.5 | 64073.43 | 6458.931 | 54381.64 | 4737.698 | 788.8238
534.8 | 71447.56 | 5429.785 | 54476.14 | 3367.513 | 424.0052
537.3 | 65736.84 | 5545.496 | 53180.17 | 3165.139 | 709.6372
539.3 | 66548.26 | 7164.065 | 52985.39 | 4863.239 | 504.1428
541.9 | 66975.1 | 5327.205 | 50029.18 | 2614.769 | 0
544.2 | 58829.24 | 5608.059 | 50943.69 | 2684.584 | 535.1814
546.5 | 63023.37 | 5668.913 | 49438.19 | 3804.399 | 470.3628
548.7 | 60339.93 | 5812.339 | 50302.94 | 3180.31 | 595.319
551.3 | 54906.78 | 6505.479 | 47656.73 | 3191.84 | 191.1762
553.5 | 58543.34 | 4928.905 | 48821.47 | 2757.75 | 786.1323
555.8 | 65617.47 | 2739.759 | 48405.97 | 2407.565 | 521.3138
558.1 | 52701.61 | 5710.613 | 47070.48 | 4367.381 | 236.4952
560.4 | 51665.74 | 5161.467 | 47384.99 | 4377.196 | 371.6766
563 | 55772.59 | 3984.607 | 48278.77 | 2568.726 | 517.5338
565.2 | 52559.15 | 7758.033 | 47203.52 | 4024.636 | 642.49
567.5 | 53123.28 | 3988.887 | 48028.02 | 2474.452 | 477.6714
569.7 | 46689.85 | 6202.313 | 47542.77 | 3190.362 | 182.6275
572.3 | 44716.69 | 3955.453 | 44966.56 | 1911.892 | 738.4848
574.5 | 44373.26 | 4808.879 | 44751.3 | 3047.802 | 283.4409
576.8 | 45807.39 | 4539.733 | 46175.81 | 2457.618 | 528.6223
579 | 49263.95 | 5643.159 | 47920.55 | 2613.528 | 603.5784
581.3 | 49078.08 | 5094.013 | 45925.06 | 3483.343 | 518.7599
583.9 | 46654.93 | 4387.153 | 48508.84 | 3214.873 | 204.6171
586.2 | 43369.06 | 3478.007 | 47543.35 | 2964.689 | 219.7985
588.4 | 46585.63 | 1591.433 | 46018.09 | 3350.599 | 884.7546
590.7 | 50119.76 | 2412.287 | 50052.6 | 3110.414 | 409.9361
592.9 | 47326.32 | 5415.713 | 50507.34 | 2126.324 | 284.8922
595.2 | 40030.46 | 1266.567 | 50241.85 | 1996.14 | 650.0736
597.5 | 50414.59 | 3537.422 | 50016.35 | 2315.955 | 555.255
600 | 52723.87 | 4073.133 | 52230.38 | 2853.58 | 640.887