## Sheet1
temp (K) | H2 | Water | CO | CO2 | HOAc
112.2 | 77378.21 | 13362.17 | 77791.21 | 3652.175 | 2640.701
114.6 | 77865.45 | 11632.65 | 78030.59 | 3979.936 | 1462.893
117.2 | 72829.13 | 7932.337 | 73281.58 | 3215.844 | 1756.934
119.8 | 60302.82 | 6842.024 | 69302.57 | 3231.751 | 1040.976
122.8 | 54879.37 | 4800.124 | 64566.78 | 3173.953 | 508.7156
125.5 | 41541.27 | 3439.414 | 57913.58 | 2653.934 | 213.6817
128.1 | 33544.96 | 2039.101 | 49034.57 | 2099.842 | 177.723
130.7 | 22138.64 | 2688.788 | 42355.56 | 2875.75 | 21.76435
133.3 | 23072.32 | 528.4754 | 35266.55 | 3031.658 | 265.8057
135.7 | 16359.57 | 608.9557 | 29365.92 | 2249.419 | 597.9977
138.4 | 16801.47 | 738.246 | 24222.72 | 2309.4 | 82.96373
140.7 | 10510.49 | 489.123 | 18476.29 | 1853.088 | 324.2311
143 | 8439.521 | 0 | 14559.85 | 1686.776 | 185.4984
145.2 | 5790.33 | 1351.274 | 13267.61 | 2706.39 | 405.8411
147.4 | 621.138 | 902.5473 | 10775.37 | 2706.005 | 956.1838
149.6 | 1331.946 | 1793.821 | 7843.134 | 2365.619 | 1016.526
152.1 | 4147.41 | 2483.905 | 7538.315 | 2327.454 | 2399.643
154.2 | 0 | 3435.575 | 6570.268 | 3042.995 | 3679.061
156.4 | 4350.808 | 4976.848 | 7748.028 | 3382.609 | 4789.404
158.5 | 1303.398 | 5238.519 | 8019.981 | 3928.15 | 4938.822
160.7 | 3204.206 | 5769.792 | 7577.741 | 3567.764 | 4049.165
163.2 | 5619.67 | 5809.876 | 5272.923 | 2949.599 | 2282.281
165.3 | 5772.26 | 4951.546 | 4874.876 | 2625.14 | 1931.699
167.5 | 9513.068 | 5272.82 | 3662.636 | 2674.754 | 1632.042
169.7 | 8013.877 | 6174.094 | 2360.396 | 2964.369 | 1832.385
171.9 | 2484.685 | 8085.367 | 4048.156 | 3143.983 | 1562.727
174.2 | 13343.71 | 7846.244 | 4781.723 | 3347.671 | 1403.995
176.7 | 15899.18 | 8136.328 | 4536.905 | 2979.505 | 1377.111
179 | 18248.2 | 8817.205 | 1980.472 | 3093.193 | 1258.379
181.3 | 18397.23 | 8498.082 | 2864.04 | 3156.881 | 1369.646
183.6 | 18846.26 | 10978.96 | 3867.607 | 2820.569 | 1750.913
185.9 | 16575.28 | 10779.84 | 2801.174 | 3194.256 | 1762.181
188.5 | 17158.97 | 11969.52 | 1032.163 | 3310.164 | 1606.222
190.8 | 25627.99 | 11910.4 | 2125.731 | 2943.852 | 1427.489
193.1 | 24007.02 | 13371.28 | 1769.298 | 3477.54 | 1698.757
195.4 | 33836.05 | 11052.15 | 2192.865 | 2131.228 | 1860.024
197.7 | 34925.07 | 13823.03 | 2286.433 | 3094.915 | 1881.291
200 | 45484.1 | 14013.91 | 0 | 2888.603 | 1662.559
202.6 | 56977.78 | 14973.59 | 2080.989 | 2064.511 | 1426.6
204.9 | 68346.81 | 13354.47 | 794.5565 | 3198.199 | 1937.867
207.2 | 85535.84 | 14325.35 | 848.1238 | 2591.887 | 1669.135
209.5 | 115774.9 | 16356.23 | 781.6911 | 2815.574 | 2360.402
212.1 | 134668.5 | 16005.91 | 2282.68 | 2961.482 | 2234.443
214.3 | 157799.4 | 14547.19 | 2200.44 | 2971.097 | 1734.786
216.6 | 173548.4 | 16398.06 | 514.0076 | 2584.784 | 2386.054
218.8 | 204939.2 | 17219.34 | 3011.768 | 3104.399 | 2216.396
221.1 | 231278.2 | 16940.21 | 2955.335 | 2798.087 | 2507.664
223.4 | 256637.2 | 17521.09 | 528.9023 | 3831.774 | 2208.931
225.9 | 277472.7 | 16381.17 | 2664.084 | 2173.609 | 2112.048
228.2 | 312541.7 | 19202.05 | 3157.651 | 2517.297 | 2383.315
230.5 | 349560.8 | 17072.93 | 1701.219 | 2770.984 | 1984.582
232.8 | 376359.8 | 18973.81 | 2004.786 | 2134.672 | 2055.85
235 | 409390.6 | 18515.08 | 3142.546 | 2104.286 | 1716.192
237.6 | 457234.3 | 18604.77 | 3643.535 | 2950.194 | 1720.234
239.6 | 505528.6 | 19336.83 | 4119.681 | 2161.662 | 1578.727
242.1 | 547504.1 | 21226.92 | 3464.863 | 2023.497 | 1331.844
244.4 | 608503.1 | 18257.79 | 4678.43 | 1657.184 | 1033.111
246.7 | 652212.2 | 16618.67 | 4441.997 | 2180.872 | 1104.378
249.3 | 687085.8 | 19708.36 | 2102.986 | 2106.78 | 1248.42
251.6 | 723844.9 | 18279.23 | 4066.554 | 1480.468 | 999.6871
253.9 | 757843.9 | 19630.11 | 4150.121 | 1784.156 | 1120.954
256.2 | 820542.9 | 20080.99 | 5353.688 | 1527.843 | 1182.222
258.4 | 832403.7 | 17862.26 | 2591.448 | 1727.458 | 812.5644
260.7 | 858702.8 | 17593.14 | 5425.016 | 2111.145 | 933.8318
263.3 | 832756.4 | 18472.83 | 3436.005 | 2197.053 | 887.8731
265.6 | 849315.5 | 17013.7 | 4919.572 | 2060.741 | 879.1405
267.9 | 848214.5 | 16104.58 | 5983.139 | 1954.429 | 930.4078
270.1 | 837705.3 | 14825.85 | 5030.9 | 1394.043 | 700.7505
272.4 | 806014.3 | 15316.73 | 4664.467 | 1217.731 | 612.0178
274.6 | 745185.1 | 15798 | 5432.227 | 1547.345 | 572.3605
277.2 | 696068.8 | 16057.69 | 5313.216 | 1123.253 | 876.4019
279.5 | 615227.9 | 15188.57 | 7446.783 | 1996.941 | 647.6692
281.8 | 540966.9 | 15419.45 | 7450.351 | 1170.629 | 998.9366
284 | 500747.7 | 15680.72 | 6688.111 | 1470.243 | 469.2792
286.4 | 446874.9 | 16161.2 | 7247.485 | 1128.004 | 441.4713
288.6 | 400795.7 | 17062.47 | 9355.245 | 1207.619 | 381.8139
291.2 | 372499.4 | 19932.16 | 11046.23 | 773.5267 | 895.8553
293.5 | 348598.5 | 18743.04 | 10709.8 | 1827.214 | 317.1226
295.8 | 323317.5 | 21663.91 | 10563.37 | 1540.902 | 698.39
298.1 | 297426.5 | 23104.79 | 9316.936 | 504.59 | 589.6573
300.3 | 275407.3 | 24836.06 | 8124.696 | 414.2044 | 0
302.9 | 260031 | 27255.75 | 8905.686 | 1170.112 | 584.0413
305.2 | 241780 | 28856.63 | 9979.253 | 1203.8 | 775.3087
307.5 | 236769 | 30867.51 | 9102.82 | 147.4878 | 196.576
309.8 | 222848.1 | 32398.38 | 12016.39 | 481.1756 | 517.8434
312 | 214048.9 | 35269.66 | 11124.15 | 900.7899 | 468.1861
314.3 | 223397.9 | 34080.53 | 11427.71 | 434.4777 | 289.4534
316.6 | 209026.9 | 32351.41 | 11821.28 | 1388.165 | 750.7208
319.1 | 213952.4 | 28271.49 | 11216.46 | 0 | 813.8374
321.4 | 211521.4 | 25022.37 | 11840.03 | 1153.688 | 585.1048
323.7 | 203330.5 | 21433.25 | 12613.6 | 907.3755 | 836.3721
325.9 | 209491.3 | 18354.52 | 13121.36 | 1276.99 | 666.7148
328.5 | 212664.9 | 15384.21 | 13322.35 | 482.8978 | 260.7562
330.9 | 217422.2 | 13624.69 | 13881.72 | 870.659 | 662.9482
333.1 | 223803 | 14365.96 | 13879.48 | 1360.273 | 513.2909
335.4 | 225742 | 13756.84 | 14663.05 | 1093.961 | 694.5582
337.6 | 229072.8 | 13138.11 | 15050.81 | 1633.576 | 804.9009
340.3 | 235784.7 | 14057.4 | 14627.61 | 1643.557 | 999.8669
342.2 | 234270.9 | 13359.87 | 16017.94 | 2600.951 | 667.4356
344.8 | 231644.6 | 13389.55 | 14328.93 | 3346.859 | 561.4769
347.1 | 247633.6 | 12880.43 | 17042.5 | 3570.547 | 642.7443
349.6 | 249179.1 | 13100.51 | 16857.68 | 3742.381 | 1025.861
351.9 | 256738.1 | 12401.39 | 16911.25 | 5776.069 | 597.1283
354.2 | 258537.1 | 12982.27 | 17904.82 | 7059.757 | 538.3956
356.5 | 278216.1 | 13613.15 | 19718.38 | 8283.445 | 879.663
358.7 | 273347 | 12544.42 | 18356.14 | 9163.059 | 910.0057
361.3 | 289660.6 | 14174.11 | 20237.13 | 12388.97 | 644.047
363.6 | 299729.7 | 14614.98 | 22320.7 | 15412.65 | 855.3144
365.9 | 305378.7 | 13055.86 | 21944.27 | 18386.34 | 846.5817
368.1 | 325859.5 | 12937.13 | 25532.03 | 23835.96 | 1086.924
370.4 | 341838.5 | 14488.01 | 22965.6 | 29819.64 | 538.1917
372.7 | 350127.5 | 13178.89 | 27879.16 | 36763.33 | 969.4591
374.9 | 382768.4 | 14340.16 | 30316.92 | 46152.95 | 809.8018
377.6 | 424200.3 | 13529.45 | 32163.72 | 58502.93 | 924.7678
379.9 | 468739.3 | 15660.33 | 36727.29 | 75306.62 | 796.0351
382.1 | 512760.1 | 12811.6 | 37645.05 | 97466.23 | 1326.378
384.4 | 577369.1 | 13792.48 | 44778.61 | 122079.9 | 987.6452
386.7 | 665178.1 | 15173.36 | 49372.18 | 151813.6 | 858.9125
388.9 | 768179 | 14804.63 | 56099.94 | 180203.2 | 1489.255
391.2 | 846738 | 14895.51 | 60393.51 | 199346.9 | 1380.523
393.8 | 920361.7 | 16175.19 | 69594.5 | 219182.8 | 1244.564
396 | 947692.5 | 14166.47 | 78042.26 | 233052.4 | 1214.907
398.3 | 1002601.5 | 16727.34 | 89225.83 | 247786.1 | 1286.174
400.6 | 1024040.5 | 17588.22 | 102769.4 | 248359.8 | 1057.441
403.2 | 1005494.2 | 16147.91 | 112640.4 | 241035.7 | 1521.483
405.5 | 978733.2 | 16478.79 | 130473.9 | 248529.4 | 1122.75
407.7 | 998004 | 17410.06 | 151501.7 | 248169 | 1363.093
409.9 | 1013934.9 | 16881.33 | 171349.5 | 257878.6 | 1193.435
412.2 | 1071423.9 | 16692.21 | 198043 | 303342.3 | 1354.703
414.8 | 1251787.6 | 17381.9 | 230144 | 394428.2 | 1488.744
417.1 | 1462446.6 | 18412.77 | 270807.6 | 648971.9 | 2340.011
419 | 1503852.7 | 23045.24 | 313767.9 | 707879.3 | 1687.58
421.6 | 1504066.4 | 18614.92 | 314048.9 | 349635.2 | 1201.621
423.9 | 1441305.5 | 17685.8 | 322382.5 | 233918.9 | 1352.889
426.1 | 1117236.3 | 18347.08 | 328200.2 | 151718.5 | 1413.231
428.4 | 834235.3 | 17507.95 | 328013.8 | 100942.2 | 1294.499
431 | 650459 | 18657.64 | 326184.8 | 75888.11 | 1118.54
433.2 | 558729.8 | 18448.91 | 318122.6 | 62337.73 | 1088.883
435.5 | 506508.8 | 15749.79 | 308666.1 | 56251.42 | 1470.15
437.7 | 479909.6 | 17311.06 | 292413.9 | 52211.03 | 1090.493
439.7 | 465224 | 16933.13 | 276300 | 46082.5 | 1088.986
442.5 | 438004.1 | 17842.02 | 257752.6 | 43196.55 | 1324.877
444.8 | 410403.1 | 14692.9 | 227396.2 | 41490.24 | 726.1442
447 | 386843.9 | 15774.17 | 203444 | 37489.85 | 1366.487
449.3 | 354823 | 15215.05 | 176667.5 | 36133.54 | 1497.754
451.9 | 349426.6 | 17344.74 | 157268.5 | 32629.45 | 1171.796
454.2 | 314615.7 | 16525.62 | 140922.1 | 30443.14 | 883.0629
456.5 | 298194.7 | 15446.49 | 128185.7 | 28386.83 | 964.3302
458.7 | 295395.5 | 15707.77 | 125353.4 | 26536.44 | 1224.673
461 | 272944.5 | 17578.64 | 116167 | 24450.13 | 1155.94
463.3 | 259733.6 | 16399.52 | 110930.6 | 23233.82 | 1377.208
465.9 | 249167.2 | 13789.21 | 108671.5 | 21009.72 | 1161.249
468.2 | 238386.3 | 13140.08 | 104665.1 | 19523.41 | 1022.516
470.4 | 219937.1 | 16181.36 | 104102.9 | 18463.03 | 972.859
472.7 | 208186.1 | 14892.23 | 103156.4 | 17136.71 | 1104.126
475 | 196635.1 | 18543.11 | 103220 | 16730.4 | 1265.394
477.6 | 197138.8 | 15082.8 | 100471 | 15516.31 | 1279.435
479.8 | 197739.6 | 15144.07 | 98408.75 | 14455.92 | 1149.778
482.1 | 182228.7 | 16524.95 | 99092.32 | 14249.61 | 1241.045
484.4 | 170207.7 | 16465.83 | 96515.89 | 13283.3 | 1102.312
486.7 | 178406.7 | 17026.7 | 96629.46 | 13076.99 | 1593.58
488.9 | 167027.5 | 13897.98 | 93237.22 | 11026.6 | 1283.922
491.5 | 168441.2 | 15677.66 | 94468.21 | 12052.51 | 1197.964
493.7 | 150752 | 15168.94 | 92575.97 | 10132.12 | 1218.306
496 | 153961 | 11329.81 | 90379.53 | 10495.81 | 1469.574
498.3 | 150430.1 | 14170.69 | 90493.1 | 9049.499 | 1570.841
500.5 | 136760.9 | 15721.97 | 90130.86 | 9179.113 | 1421.184
503.1 | 146754.5 | 15021.65 | 90471.85 | 8135.021 | 1275.225
505.4 | 138183.6 | 13862.53 | 88845.42 | 7388.709 | 1366.493
507.6 | 119404.4 | 12133.8 | 89173.18 | 7918.323 | 1296.835
509.9 | 117943.4 | 12544.68 | 86236.74 | 6482.011 | 828.1025
512.1 | 111504.2 | 11785.95 | 81024.5 | 7601.626 | 1608.445
514.4 | 96643.25 | 12896.83 | 80748.07 | 4665.313 | 1499.713
516.7 | 115492.3 | 15397.71 | 83501.64 | 7539.001 | 1390.98
519.2 | 107197.7 | 14717.79 | 81596.82 | 6350.836 | 1574.097
521.2 | 108942.1 | 14939.86 | 83202.97 | 6162.303 | 1572.59
523.8 | 116545.8 | 12869.54 | 78903.96 | 3958.211 | 2056.631
526 | 102146.6 | 14800.82 | 79301.72 | 4907.825 | 1146.974
528.3 | 110765.6 | 12841.7 | 76895.28 | 4951.513 | 1808.241
530.9 | 107279.3 | 12311.38 | 78186.27 | 5157.421 | 1672.283
532.8 | 109205.5 | 16813.85 | 77896.61 | 4934.815 | 1719.851
535.4 | 102689.1 | 14263.53 | 79357.6 | 5360.723 | 1573.893
537.6 | 98079.95 | 17384.81 | 79725.36 | 4940.338 | 1284.235
539.9 | 96108.98 | 16015.68 | 75148.93 | 5084.025 | 1265.503
542.5 | 90902.66 | 14975.37 | 75539.92 | 5749.933 | 1559.544
544.7 | 89273.47 | 16306.64 | 73837.68 | 5109.548 | 1849.887
547 | 92672.5 | 14277.52 | 73431.24 | 4233.236 | 1451.154
549.2 | 83663.3 | 16848.8 | 71819 | 4572.85 | 1561.497
551.5 | 81952.33 | 14289.67 | 74072.57 | 4656.538 | 1602.764
553.7 | 81503.14 | 13530.95 | 71390.33 | 3806.152 | 1363.107
556.3 | 79116.82 | 12440.63 | 68721.32 | 4522.06 | 1747.148
558.5 | 76107.63 | 12911.91 | 71339.08 | 4581.674 | 1777.491
560.8 | 87076.66 | 14662.78 | 69292.65 | 3815.362 | 1648.758
563.1 | 80305.68 | 16773.66 | 69506.21 | 4529.05 | 1760.026
565.3 | 79986.49 | 13834.93 | 68723.97 | 4938.664 | 1860.368
567.9 | 85630.18 | 14554.62 | 70224.96 | 3924.572 | 1484.41
570.1 | 79490.98 | 13085.89 | 69752.72 | 3704.187 | 1954.752
572.4 | 76150.01 | 15326.77 | 68686.29 | 4677.874 | 1806.02
574.7 | 75489.04 | 14227.65 | 69849.86 | 4121.562 | 1517.287
576.9 | 71519.85 | 12558.92 | 69947.62 | 3451.176 | 1837.63
579.5 | 76393.53 | 14368.61 | 67678.61 | 3667.084 | 1821.671
581.7 | 80014.34 | 11879.88 | 70726.37 | 2756.699 | 2032.014
584 | 59003.36 | 12300.76 | 69949.93 | 3690.387 | 1573.281
586.3 | 66622.39 | 11471.64 | 70913.5 | 2944.074 | 2024.548
588.5 | 64933.2 | 11122.91 | 72541.26 | 3333.689 | 1604.891
591.1 | 77856.88 | 12092.6 | 73732.25 | 3219.597 | 1898.932
593.4 | 78305.91 | 13343.47 | 75415.82 | 4073.284 | 1700.2
595.6 | 73736.72 | 9674.748 | 76003.58 | 3112.899 | 1830.542
597.9 | 74455.74 | 10445.63 | 75647.15 | 3776.587 | 2301.81