## Sheet1
temp (K) | H2 | Water | CO | CO2 | HOAc
110.3 | 74105.66 | 3026.635 | 89366.65 | 3348.998 | 1274.543
112.7 | 74364.28 | 2731.116 | 85249.95 | 2663.319 | 813.6199
115.2 | 63733.67 | 4256.616 | 76572.14 | 2521.986 | 1093.491
117.7 | 62503.06 | 3902.116 | 70854.33 | 2230.654 | 1473.362
120.2 | 53372.45 | 3807.617 | 63766.52 | 2729.321 | 1303.234
122.7 | 36341.85 | 3423.117 | 56678.71 | 1677.989 | 1003.105
125.5 | 35943.56 | 1881.678 | 51007.57 | 2249.696 | 715.3609
127.9 | 23502.18 | 1036.158 | 42110.87 | 2694.017 | 564.4374
130.3 | 14760.8 | 1510.639 | 39014.17 | 1648.338 | 843.5138
132.9 | 16940.96 | 587.1592 | 35925.25 | 2231.352 | 1064.18
135.2 | 14488.81 | 1290.62 | 26659.66 | 2321.326 | 802.4615
137.1 | 15093.54 | 0 | 23538.53 | 1953.913 | 737.5637
139.6 | 12362.94 | 815.5005 | 19730.72 | 2362.581 | 787.435
141.8 | 0 | 1557.941 | 17146.24 | 1598.208 | 1124.922
144 | 7737.065 | 1850.381 | 15341.77 | 2743.835 | 1832.409
146.2 | 9374.13 | 2222.822 | 12807.3 | 3009.463 | 2189.895
148.6 | 11032.75 | 4737.302 | 10140.6 | 3723.784 | 2728.972
150.8 | 12669.81 | 5689.742 | 10466.13 | 3299.411 | 4766.458
153 | 17106.88 | 5842.183 | 12201.65 | 4615.038 | 8233.945
155.4 | 18365.49 | 10826.66 | 14024.95 | 5359.359 | 12433.02
157.3 | 25370.23 | 12376.04 | 14313.82 | 7371.946 | 17498.12
159.8 | 24939.62 | 16721.54 | 15996.01 | 7030.614 | 18498
162.1 | 34987.46 | 18685 | 16290.42 | 7860.588 | 15086.28
164.3 | 37224.53 | 18307.44 | 11215.95 | 5266.215 | 8213.763
166.8 | 26093.92 | 16862.95 | 9598.139 | 5324.883 | 6013.635
168.8 | 34409.43 | 15513.35 | 7665.89 | 4711.816 | 5169.532
171.4 | 27689.6 | 16899.87 | 5676.968 | 4084.831 | 5030.198
173.6 | 24026.66 | 16582.31 | 4602.495 | 3810.458 | 4657.685
175.9 | 17674.51 | 16365.77 | 3776.909 | 4940.432 | 4675.966
178.2 | 18222.35 | 19169.23 | 2931.324 | 3570.406 | 3954.248
180.5 | 25770.19 | 19242.69 | 2985.738 | 4390.38 | 3822.529
183.1 | 31850.35 | 19349.21 | 3466.815 | 4253.394 | 3813.196
185.4 | 24098.19 | 21242.67 | 1141.23 | 4543.368 | 4091.477
187.7 | 30946.03 | 20446.13 | 1585.644 | 4573.342 | 4349.759
190 | 32293.88 | 20599.59 | 1600.059 | 4373.316 | 4038.04
192.6 | 39974.04 | 22916.11 | 2191.136 | 3726.331 | 4368.707
194.5 | 49378.78 | 22475.49 | 0 | 5128.918 | 4243.809
197.2 | 53869.72 | 22973.03 | 649.9648 | 4346.279 | 4665.27
199.4 | 58506.79 | 23835.47 | 35.4917 | 3931.906 | 4252.756
201.7 | 74254.63 | 24338.93 | 569.9062 | 4161.88 | 4461.038
204 | 96802.47 | 23862.39 | 1994.321 | 4511.854 | 4219.32
206.3 | 104650.3 | 22125.85 | 1208.735 | 4481.828 | 4087.601
208.8 | 133019.7 | 22251.35 | 550.9248 | 4780.496 | 4637.473
211.1 | 160167.5 | 23094.81 | 1455.339 | 4320.47 | 4435.754
213.4 | 174115.4 | 24388.27 | 309.7537 | 3490.444 | 4374.036
215.6 | 198052.4 | 23640.71 | 85.2806 | 4506.071 | 4081.522
218.2 | 235132.6 | 26137.23 | 1846.358 | 5529.085 | 4882.189
220.5 | 262280.5 | 23550.7 | 1800.772 | 3109.059 | 4640.47
222.7 | 297717.5 | 25663.14 | 1316.299 | 3854.687 | 4127.957
225 | 336565.4 | 24856.6 | 2200.714 | 4264.661 | 3926.239
227.3 | 355213.2 | 24400.06 | 1325.128 | 4264.635 | 4524.52
229.5 | 384050.3 | 25612.5 | 1990.655 | 3950.262 | 4142.007
232.1 | 427330.4 | 24489.02 | 3241.732 | 3863.276 | 3642.673
234.4 | 448778.3 | 22142.48 | 1016.147 | 3753.25 | 3580.955
236.6 | 474215.3 | 27304.92 | 3601.674 | 4168.878 | 3748.441
238.9 | 539763.2 | 25828.38 | 3696.088 | 4268.852 | 3446.723
241.1 | 584800.2 | 24040.82 | 3081.615 | 3594.479 | 2914.21
243.7 | 619880.4 | 25367.34 | 1992.692 | 2947.493 | 2984.876
245.7 | 670495.9 | 24807.74 | 1460.444 | 3574.427 | 2450.773
248.3 | 719076.1 | 24034.26 | 1731.521 | 2767.441 | 2391.439
250.5 | 752813.2 | 22746.7 | 1997.048 | 3243.069 | 1728.926
252.8 | 793661 | 22240.16 | 3421.463 | 1983.043 | 1917.207
255.4 | 824441.2 | 21386.68 | 2542.54 | 3086.057 | 1697.874
257.7 | 831789 | 20780.14 | 3016.954 | 2936.031 | 1406.155
260 | 859236.8 | 20313.6 | 1531.369 | 2936.005 | 1614.437
262.3 | 862484.7 | 19977.06 | 4105.783 | 2845.979 | 1712.718
264.6 | 856232.5 | 19250.52 | 2030.198 | 2055.953 | 1471
266.8 | 842269.6 | 18242.96 | 3275.725 | 1691.58 | 1148.487
269.4 | 802149.8 | 16209.48 | 3726.802 | 2154.595 | 1129.153
271.7 | 765597.6 | 14412.94 | 3081.216 | 1454.569 | 1397.434
274 | 732345.4 | 16566.4 | 3485.631 | 1904.543 | 1285.716
276.2 | 672882.5 | 15698.85 | 6241.158 | 2000.17 | 1183.203
278.5 | 617930.3 | 15512.31 | 4955.572 | 2270.144 | 1401.484
281.1 | 553610.5 | 14448.83 | 3716.649 | 1373.158 | 1002.15
283.4 | 511258.4 | 15842.29 | 8031.064 | 2003.132 | 1200.432
285.7 | 467406.2 | 15615.75 | 7695.478 | 1633.106 | 788.7136
287.9 | 428243.3 | 14538.19 | 7421.005 | 1728.734 | 966.2004
290.2 | 413291.1 | 16681.65 | 7965.42 | 1778.708 | 1004.482
292.9 | 376782 | 17659.19 | 6225.384 | 996.0685 | 595.943
295.1 | 341219.1 | 18591.63 | 8480.911 | 1121.696 | 1083.43
297.4 | 318267 | 22535.09 | 8415.326 | 1741.67 | 471.7113
299.7 | 287814.8 | 19888.55 | 7729.74 | 1161.644 | 869.9929
302 | 272262.6 | 22102.01 | 7754.155 | 1521.618 | 908.2745
304.6 | 260542.8 | 25968.53 | 8625.232 | 894.6321 | 688.9406
306.8 | 245179.9 | 27280.97 | 8930.759 | 790.2595 | 996.4274
309.1 | 231727.7 | 29924.43 | 10495.17 | 630.2335 | 814.709
311.4 | 235275.5 | 31697.89 | 8749.588 | 760.2076 | 712.9906
313.7 | 228523.4 | 30271.35 | 8524.002 | 950.1816 | 701.2722
316.2 | 220892.8 | 28406.85 | 9866.192 | 978.8491 | 861.1435
318.5 | 219540.6 | 23910.31 | 11620.61 | 428.8231 | 889.4251
320.8 | 228888.5 | 22813.77 | 10525.02 | 438.7972 | 767.7066
323 | 213825.5 | 18466.21 | 8800.548 | 244.4245 | 1045.193
325.3 | 221973.4 | 15859.67 | 10504.96 | 854.3986 | 873.475
327.5 | 225910.4 | 12022.11 | 10810.49 | 880.0259 | 580.9617
329.8 | 216458.3 | 12215.57 | 11784.9 | 0 | 789.2433
332.4 | 204638.4 | 8212.095 | 11565.98 | 313.0141 | 749.9095
334.7 | 213186.3 | 9785.556 | 12020.4 | 82.98819 | 628.1911
336.9 | 217623.3 | 10868 | 14005.92 | 618.6155 | 725.6778
339.2 | 215471.2 | 10611.46 | 11850.34 | 408.5896 | 663.9594
341.8 | 224451.4 | 11767.98 | 12471.41 | 391.6037 | 334.6255
344.1 | 225399.2 | 8531.438 | 12495.83 | 2451.578 | 492.9071
346.3 | 225736.3 | 9953.878 | 15921.36 | 1507.205 | 760.3939
348.6 | 228684.1 | 9077.338 | 14155.77 | 537.1792 | 768.6755
350.9 | 220231.9 | 7220.799 | 14880.18 | 2337.153 | 356.9571
353.2 | 222779.8 | 9824.259 | 15554.6 | 1817.127 | 985.2387
355.5 | 238027.6 | 9587.72 | 16929.01 | 3087.101 | 583.5202
358.1 | 241107.8 | 8064.24 | 16290.09 | 3430.115 | 674.1864
360.4 | 236155.6 | 8607.7 | 16244.5 | 4210.09 | 672.468
362.6 | 236592.7 | 9040.141 | 19420.03 | 4725.717 | 719.9547
364.9 | 233240.5 | 9953.601 | 19914.45 | 5895.691 | 148.2363
367.2 | 246188.4 | 10887.06 | 21898.86 | 8545.665 | 856.5179
369.8 | 248768.5 | 8833.582 | 21629.94 | 9948.679 | 457.1841
371.7 | 247173.3 | 10062.96 | 23978.8 | 12691.27 | 462.2863
374.3 | 252353.4 | 8009.483 | 27419.88 | 15244.28 | 632.9524
376.6 | 262901.3 | 8292.943 | 27144.29 | 18924.25 | 591.234
378.9 | 285349.1 | 10226.4 | 30518.71 | 21944.23 | 679.5156
381.4 | 289018.5 | 9161.904 | 34900.9 | 27102.9 | 299.3869
383.7 | 290266.4 | 6805.365 | 37215.31 | 32952.87 | 547.6685
386 | 330514.2 | 8968.825 | 41539.73 | 41522.84 | 1025.95
388.2 | 347951.3 | 7911.265 | 46065.25 | 50698.47 | 363.4368
390.5 | 366199.1 | 8794.726 | 52079.67 | 58898.45 | 671.7184
392.8 | 410446.9 | 8078.186 | 59254.08 | 71168.42 | 0
395.4 | 465127.1 | 10744.71 | 69335.16 | 90521.43 | 920.6661
397.6 | 525664.2 | 10687.15 | 77280.69 | 112647.1 | 468.1529
399.9 | 589012 | 7970.608 | 90665.1 | 142087 | 766.4345
402.2 | 698159.9 | 6954.068 | 106949.5 | 185697 | 964.7161
404.8 | 834640 | 10630.59 | 129280.6 | 237730 | 1215.382
407 | 1003277.1 | 9203.029 | 153556.1 | 284675.7 | 972.869
409.3 | 1161924.9 | 6566.489 | 183560.5 | 346645.6 | 951.1506
411.5 | 1328362.0 | 8778.93 | 211386.1 | 475591.3 | 1748.637
413.8 | 1757909.8 | 11122.39 | 269540.5 | 882241.2 | 2066.919
416.4 | 2871290.0 | 12978.91 | 329071.6 | 1187344.2 | 2107.585
418.3 | 3175594.7 | 12668.29 | 340520.4 | 603736.8 | 1772.687
420.9 | 1992874.9 | 14994.81 | 350561.5 | 398569.8 | 1203.353
423.2 | 1447522.7 | 10738.27 | 360325.9 | 307579.8 | 911.635
425.4 | 1242059.8 | 12330.71 | 369351.4 | 228925.4 | 1239.122
428 | 1041440.0 | 12757.23 | 370672.5 | 159798.5 | 879.7879
430.3 | 835287.8 | 10580.69 | 370826.9 | 113238.4 | 808.0695
432.5 | 701324.9 | 10643.13 | 356032.5 | 89894.06 | 595.5562
434.7 | 619062 | 9125.574 | 345968 | 75889.69 | 843.0429
437 | 573909.8 | 8969.034 | 319132.4 | 68179.66 | 531.3245
439.2 | 517246.9 | 9391.475 | 300067.9 | 62535.29 | 738.8113
441.5 | 493094.7 | 11354.94 | 276662.3 | 54895.26 | 757.0929
444.1 | 467574.9 | 9431.456 | 255983.4 | 53438.28 | 387.759
446.3 | 439611.9 | 11463.9 | 224278.9 | 48243.9 | 465.2458
448.6 | 404059.8 | 11927.36 | 205193.4 | 46363.88 | 403.5274
450.8 | 385596.8 | 8999.797 | 175688.9 | 41559.5 | 541.0141
453.4 | 359377 | 9606.317 | 162040 | 40082.52 | 501.6802
455.7 | 334824.8 | 6859.778 | 145604.4 | 34692.49 | 569.9618
457.6 | 330029.6 | 8609.158 | 133983.2 | 33785.08 | 885.064
460.2 | 291909.7 | 8165.679 | 128344.3 | 30778.09 | 505.7302
462.5 | 274457.6 | 2589.139 | 121268.7 | 27818.07 | 484.0118
464.8 | 267905.4 | 10632.6 | 119653.1 | 28518.04 | 632.2934
467 | 248242.5 | 6645.04 | 116008.7 | 25203.67 | 329.7801
469.6 | 243922.7 | 7081.56 | 113339.7 | 26116.68 | 820.4462
471.9 | 240670.5 | 6205.021 | 110874.2 | 23146.66 | 1128.728
474.2 | 216918.3 | 7688.481 | 109548.6 | 21756.63 | 877.0094
476.4 | 214555.4 | 3180.921 | 105044.1 | 20752.26 | 504.4962
478.7 | 210703.2 | 9774.382 | 105898.5 | 19872.23 | 442.7778
481.3 | 210383.4 | 6630.902 | 104239.6 | 18705.25 | 223.4439
483.5 | 207720.5 | 7223.343 | 103855.1 | 17300.87 | 880.9307
485.8 | 197068.3 | 11456.8 | 103379.5 | 17490.85 | 679.2123
488 | 187705.4 | 8829.244 | 101505.1 | 15356.48 | 746.699
490.3 | 179553.2 | 6742.704 | 97829.48 | 15906.45 | 384.9806
492.6 | 171101.1 | 7516.164 | 99993.89 | 14296.42 | 753.2622
494.8 | 163738.1 | 6328.605 | 95519.42 | 12682.05 | 1080.749
497.4 | 158818.3 | 7115.125 | 95510.5 | 11415.07 | 551.4151
499.7 | 144866.1 | 6108.586 | 92224.91 | 11465.04 | 699.6967
501.9 | 138803.2 | 5031.026 | 92140.44 | 10360.67 | 407.1834
504.2 | 135851 | 8524.487 | 92244.85 | 10090.64 | 485.465
506.5 | 134298.9 | 6597.947 | 90119.27 | 8970.615 | 933.7466
508.7 | 120736 | 6520.387 | 89094.79 | 8516.242431 | 791.2333
511.3 | 123416.1 | 4676.908 | 88005.87 | 8999.257 | 221.8995
513.5 | 103053.2 | 8299.348 | 87141.4 | 8894.884 | 719.3862
515.8 | 91401.03 | 5512.809 | 88395.81 | 6904.858 | 577.6678
518 | 94138.09 | 6205.249 | 83901.34 | 6830.485 | 395.1546
520.6 | 91318.26 | 6871.769 | 81282.42 | 6963.499 | 785.8207
522.9 | 86266.1 | 3325.23 | 80906.83 | 5443.474 | 624.1023
525.1 | 81603.16 | 2137.67 | 78722.36 | 6189.101 | 561.589
527.4 | 81351 | 4471.131 | 77206.77 | 4839.075 | 319.8706
529.6 | 75988.07 | 1223.571 | 79812.3 | 4674.702 | 857.3574
531.9 | 80335.91 | 5127.032 | 78866.71 | 4794.676 | 645.639
534.5 | 78716.08 | 4013.552 | 77697.79 | 4727.69 | 826.3051
536.7 | 77653.14 | 4735.992 | 75843.32 | 4753.318 | 783.7919
539 | 68600.98 | 4569.453 | 74027.73 | 3373.292 | 532.0735
541.2 | 71238.05 | 4931.893 | 74243.26 | 3468.919 | 539.5602
543.5 | 67685.89 | 4225.354 | 74577.67 | 4748.893 | 957.8418
545.8 | 70933.73 | 4058.814 | 73422.09 | 3738.867 | 606.1234
548.3 | 65903.12 | 4894.314 | 72734.28 | 4027.535 | 735.9947
550.6 | 59450.96 | 2787.775 | 72258.69 | 3687.509 | 884.2763
552.8 | 56088.02 | 3280.215 | 72604.22 | 3723.136 | 881.763
555.1 | 64635.87 | 2053.676 | 72488.63 | 2413.11 | 720.0446
557.7 | 67216.03 | 2480.196 | 73109.71 | 3276.124 | 470.7108
559.9 | 65453.1 | 942.6366 | 72625.24 | 3201.752 | 798.1975
562.2 | 61800.94 | 3356.097 | 69799.65 | 3451.726 | 1166.479
564.4 | 61138 | 5058.537 | 71425.18 | 3197.353 | 603.9658
566.7 | 68685.84 | 6311.998 | 73189.59 | 3667.327 | 1042.247
568.9 | 63522.91 | 3914.438 | 74245.12 | 3982.955 | 869.7342
571.5 | 76603.08 | 2430.959 | 72946.2 | 2545.969 | 520.4003
573.7 | 65240.14 | 4413.399 | 73171.73 | 2451.596 | 897.8871
576 | 60187.98 | 2106.86 | 74326.14 | 2231.57 | 836.1687
578.2 | 59725.05 | 1899.3 | 74231.67 | 1347.197 | 973.6554
580.5 | 69372.89 | 4112.76 | 76206.08 | 1377.171 | 891.937
582.7 | 67609.95 | 885.2007 | 71281.61 | 1882.799 | 639.4237
585.3 | 66190.12 | 2351.721 | 77072.69 | 2175.813 | 670.0899
587.6 | 59737.96 | 1735.182 | 77667.1 | 2995.787 | 798.3715
589.8 | 61875.02 | 3567.622 | 77462.63 | 2481.414 | 915.8582
592.1 | 69622.87 | 1261.082 | 81447.04 | 2521.388 | 674.1398
594.3 | 63459.93 | 3893.523 | 83732.57 | 3167.016 | 871.6265
596.8 | 70229.32 | 3299.023 | 81074.76 | 3105.683 | 981.4978
599.1 | 77377.16 | 3732.484 | 84219.17 | 2395.657 | 1409.779