## Sheet1
temp (K) | H2 | Water | CO | CO2 | HOAc
112.1 | 35255.37 | 1887.717 | 49477.31 | 2651.275 | 939.2997
114.9 | 30698.38 | 3099.676 | 44541.5 | 1038.071 | 1081.575
117.3 | 23620.96 | 2838.498 | 37146.52 | 1251.039 | 869.24
119.5 | 17933.33 | 2945.752 | 34401.96 | 1777.094 | 944.5993
121.7 | 10645.69 | 2153.005 | 28887.4 | 1323.148 | 829.9587
123.8 | 6252.952 | 2169.475 | 25953.04 | 2405.745 | 724.1653
126 | 7665.318 | 3706.728 | 25868.48 | 1331.8 | 649.5247
128.1 | 3272.576 | 1493.198 | 23944.12 | 1794.397 | 1163.731
130.6 | 7800.264 | 3232.804 | 23778.93 | 2100.822 | 1022.549
132.7 | 12507.52 | 4429.273 | 23604.58 | 2353.42 | 636.7555
134.9 | 5919.888 | 4756.527 | 20680.01 | 2549.474 | 1602.115
137.2 | 14037.36 | 4944.565 | 21025.24 | 2338.985 | 1228.627
139.4 | 17049.73 | 5511.819 | 20070.68 | 3715.039 | 1573.986
142 | 12082.52 | 4452.209 | 16805.29 | 3324.922 | 1653.956
144.3 | 10700 | 3890.247 | 16230.52 | 2854.433 | 1450.468
146.6 | 6117.47 | 5408.285 | 13615.75 | 3953.944 | 1456.98
148.9 | 6834.943 | 6226.323 | 12550.97 | 2383.456 | 2603.493
151.1 | 14747.31 | 6543.576 | 11036.41 | 3999.51 | 4388.852
153.7 | 8080.105 | 8933.967 | 12591.02 | 4269.392 | 7908.822
156 | 5297.578 | 10122 | 10446.25 | 4888.904 | 11335.33
158.3 | 11315.05 | 13000.04 | 11841.48 | 6878.415 | 15011.85
160.6 | 17532.53 | 15958.08 | 11196.71 | 6627.926 | 15558.36
163.1 | 12260.21 | 16897.69 | 12191.52 | 6514.352 | 9907.176
165.1 | 12062.36 | 15763.37 | 7767.371 | 5513.492 | 6180.23
167.6 | 15090.05 | 16202.98 | 5212.185 | 4379.917 | 5389.047
169.9 | 8307.526 | 15531.02 | 5017.415 | 4869.429 | 3985.559
172.2 | 11725 | 17579.05 | 4742.644 | 5138.94 | 4092.071
174.7 | 4052.688 | 16498.66 | 2867.458 | 4735.365 | 3730.889
177 | 3570.161 | 20316.7 | 3192.687 | 4264.877 | 3467.401
179.3 | 3787.634 | 18844.74 | 4687.916 | 4434.388 | 3523.913
181.5 | 0 | 19591.99 | 2663.353 | 4090.442 | 3689.272
183.8 | 117.4733 | 20690.03 | 1108.582 | 4299.954 | 3395.784
186.1 | 634.9466 | 20898.07 | 873.811 | 4729.465 | 3752.296
188.7 | 4267.743 | 21508.46 | 948.4178 | 4719.347 | 2892.266
191 | 2185.216 | 22286.49 | 1193.647 | 5388.859 | 3138.778
193.2 | 9497.582 | 20403.75 | 899.0835 | 3954.913 | 3984.138
195.5 | 7315.055 | 20981.79 | 244.3126 | 5154.424 | 4200.65
197.8 | 5232.528 | 22889.82 | 1139.542 | 4343.936 | 3947.162
200.4 | 9665.324 | 26090.21 | 1034.149 | 4793.818 | 3547.132
202.4 | 14267.47 | 24515.9 | 0 | 5022.958 | 3530.186
204.9 | 25295.16 | 24715.51 | 1604.814 | 5389.384 | 3239.003
207.2 | 44512.64 | 24653.54 | 840.0434 | 4898.895 | 3695.516
209.5 | 49030.11 | 25341.58 | 1475.273 | 4588.406 | 3452.028
212.1 | 65562.91 | 24681.97 | 1409.879 | 5148.289 | 4181.998
214.4 | 86380.38 | 26930.01 | 2675.108 | 4537.8 | 3148.51
216.7 | 108497.9 | 27648.05 | 1770.338 | 4977.311 | 3435.022
218.9 | 142410.2 | 26395.3 | 1845.774 | 5173.365 | 4470.381
221.2 | 169527.7 | 27273.34 | 2021.003 | 5352.877 | 3716.893
223.8 | 193560.5 | 26553.73 | 2585.61 | 4412.759 | 3216.863
226.1 | 234078 | 29341.77 | 2220.839 | 5162.27 | 3533.375
228.4 | 270495.4 | 28329.81 | 2366.068 | 5001.782 | 3749.887
230.6 | 306507.8 | 28877.06 | 3771.505 | 5737.836 | 3675.247
232.9 | 344925.3 | 29435.1 | 866.7341 | 5417.347 | 3621.759
235.8 | 378573.4 | 29167.84 | 4170.719 | 5267.601 | 3255.187
238.1 | 419090.9 | 30625.88 | 3925.948 | 5317.112 | 3841.699
240.4 | 463308.3 | 30603.92 | 1161.177 | 3826.623 | 3298.211
242.6 | 497320.7 | 29911.17 | 2896.613 | 5572.678 | 2443.571
244.9 | 530638.2 | 29689.21 | 2401.843 | 4122.189 | 2830.083
247.2 | 580855.7 | 28207.25 | 3127.072 | 4921.7 | 2576.595
249.8 | 617388.4 | 31057.64 | 3031.679 | 4801.583 | 2236.565
251.8 | 660390.6 | 30633.32 | 1987.53 | 4330.723 | 2129.619
254.4 | 692923.4 | 28563.71 | 3262.137 | 5060.605 | 2209.589
256.7 | 732940.9 | 27971.75 | 2507.366 | 4330.117 | 2276.101
258.9 | 762953.2 | 27589 | 2422.802 | 4846.171 | 1901.46
261.2 | 785970.7 | 28157.04 | 3628.032 | 5245.682 | 1617.972
263.8 | 798803.5 | 26437.43 | 2782.638 | 4735.565 | 1097.943
266.1 | 780821 | 26165.47 | 637.8675 | 4215.076 | 1634.455
268.4 | 758538.4 | 25413.51 | 3013.097 | 4514.587 | 1260.967
270.7 | 717355.9 | 20311.55 | 3608.326 | 4114.099 | 1537.479
272.9 | 675668.3 | 24268.8 | 5063.762 | 4070.153 | 1222.838
275.5 | 604401.1 | 22749.19 | 3858.369 | 4380.035 | 1122.808
277.5 | 544103.2 | 23754.88 | 3694.221 | 3559.176 | 1285.862
280.1 | 495736 | 22435.27 | 3548.827 | 3199.058 | 965.8324
282.4 | 453653.5 | 22853.3 | 5144.057 | 3908.569 | 912.3444
284.7 | 426671 | 23311.34 | 4109.286 | 3798.081 | 1188.856
287 | 402988.5 | 23429.38 | 3854.515 | 2857.592 | 1075.369
289.3 | 380905.9 | 23437.42 | 5329.744 | 3347.103 | 1001.881
291.9 | 352838.7 | 23427.81 | 4294.351 | 2916.986 | 1591.851
294.2 | 334656.2 | 25975.85 | 3499.58 | 3106.497 | 1258.363
296.5 | 324973.7 | 28333.88 | 6834.809 | 2976.008 | 564.8749
298.8 | 300991.1 | 26721.92 | 5510.038 | 3235.52 | 881.3869
301.4 | 287223.9 | 28672.31 | 5424.645 | 3075.402 | 861.3571
303.6 | 273136.3 | 29669.57 | 4540.082 | 2781.456 | 1076.716
305.9 | 247453.8 | 31117.6 | 4605.311 | 2600.968 | 1273.228
308.2 | 250271.2 | 30655.64 | 7140.54 | 1710.479 | 1119.741
310.4 | 247683.6 | 33602.9 | 4195.976 | 1716.533 | 815.0999
313 | 228216.4 | 32703.29 | 5640.583 | 2216.416 | 1175.07
315.3 | 210033.9 | 33341.32 | 4065.812 | 1105.927 | 921.5821
317.6 | 203851.4 | 30719.36 | 3471.041 | 2485.438 | 738.0941
319.9 | 195268.8 | 27647.4 | 5726.271 | 2624.949 | 514.6062
322.1 | 202681.2 | 25344.65 | 5351.707 | 2411.004 | 1049.966
324.4 | 194598.7 | 21922.69 | 4736.936 | 3160.515 | 1056.478
327.1 | 188236.6 | 21213.87 | 3761.336 | 2653.854 | 577.6005
329.3 | 189348.9 | 22301.12 | 5556.772 | 2199.909 | 482.9598
331.6 | 184366.4 | 20559.16 | 5142.001 | 1979.42 | 389.4719
333.9 | 186983.9 | 19307.2 | 5057.23 | 2338.931 | 715.9839
336.2 | 181401.4 | 19875.23 | 4452.46 | 1558.443 | 442.496
338.8 | 177034.2 | 18375.62 | 3327.066 | 3108.325 | 562.4661
341.1 | 184451.6 | 22523.66 | 4422.296 | 2587.836 | 698.9782
343.3 | 191064 | 20500.92 | 5747.732 | 1723.891 | 904.3375
345.6 | 186781.5 | 19088.95 | 4582.961 | 2523.402 | 700.8496
348.2 | 185414.3 | 17519.34 | 5027.568 | 2603.284 | 730.8197
350.5 | 188831.7 | 16897.38 | 5672.797 | 2862.796 | 777.3318
352.7 | 193544.1 | 19584.64 | 9138.234 | 3728.85 | 732.6912
355 | 196861.6 | 19592.67 | 7893.463 | 4188.361 | 929.2032
357.3 | 214979 | 21110.71 | 9358.692 | 4307.873 | 665.7153
359.9 | 206511.8 | 19621.1 | 7333.299 | 5147.755 | 1055.685
361.9 | 204614 | 16726.79 | 9899.15 | 5496.895 | 378.7394
364.5 | 214146.8 | 17127.18 | 9833.757 | 5596.778 | 708.7095
366.8 | 206264.3 | 17475.22 | 11418.99 | 7376.289 | 495.2216
369 | 226376.6 | 18462.47 | 10404.42 | 7572.343 | 550.5809
371.6 | 216109.4 | 16492.86 | 12249.03 | 8182.226 | 430.5511
373.9 | 232426.9 | 18390.9 | 16084.26 | 9871.737 | 457.0631
376.2 | 236944.4 | 17568.94 | 19109.49 | 11411.25 | 673.5752
378.5 | 230261.8 | 16656.97 | 18194.72 | 13710.76 | 810.0873
380.8 | 236279.3 | 14685.01 | 21539.95 | 16070.27 | 966.5993
383.1 | 253296.8 | 17343.05 | 25625.18 | 19679.78 | 623.1114
385.3 | 268409.2 | 16590.3 | 38440.61 | 23675.84 | 738.4707
387.9 | 272242 | 17200.69 | 31275.22 | 27625.72 | 868.4409
390.2 | 283059.4 | 17098.73 | 33750.45 | 34705.23 | 484.9529
392.5 | 302376.9 | 18626.77 | 42585.68 | 41084.74 | 371.465
395.1 | 331909.7 | 14547.16 | 48170.28 | 49384.62 | 881.4351
397.4 | 381427.2 | 18425.2 | 58905.51 | 64164.14 | 487.9472
399.7 | 419344.6 | 15613.24 | 66420.74 | 77593.65 | 634.4592
402 | 492562.1 | 16851.27 | 79545.97 | 93963.16 | 370.9713
404.2 | 531974.5 | 16158.53 | 92621.41 | 109899.2 | 966.3307
406.5 | 618692 | 17886.56 | 110496.6 | 130878.7 | 752.8427
409.1 | 686524.8 | 15166.96 | 127441.2 | 149868.6 | 1282.813
411.4 | 787342.2 | 17124.99 | 154126.5 | 178158.1 | 1029.325
413.6 | 880654.6 | 17642.25 | 182661.9 | 203574.2 | 984.6843
415.9 | 966672.1 | 16020.28 | 210517.1 | 244303.7 | 1361.196
418.5 | 1106104.9 | 15540.68 | 241951.7 | 306883.6 | 1481.166
420.8 | 1351522.3 | 20948.71 | 286007 | 445213.1 | 2047.679
423 | 1855734.7 | 18055.97 | 333922.4 | 827709.1 | 2613.038
425.3 | 3144052.2 | 17944 | 389347.6 | 1174218.6 | 2419.55
427.5 | 3376364.5 | 21071.26 | 399133.1 | 555264.7 | 1684.909
430.1 | 2044897.3 | 21271.65 | 372587.7 | 236884.6 | 984.8794
432.4 | 1168014.8 | 16069.69 | 343222.9 | 126644.1 | 591.3915
434.7 | 800732.3 | 20037.72 | 326828.1 | 94213.6 | 977.9036
436.9 | 647144.6 | 18794.98 | 299113.6 | 76479.66 | 513.2629
439.2 | 553762.1 | 16193.02 | 267448.8 | 67179.17 | 339.775
441.5 | 516779.6 | 15431.05 | 245034 | 62568.68 | 1066.287
444 | 494407.3 | 18300.66 | 220998.9 | 55725.1 | 695.1045
446.3 | 445224.8 | 16728.7 | 195894.1 | 51154.61 | 651.6165
448.6 | 420042.2 | 16836.74 | 170259.3 | 46844.13 | 518.1286
450.8 | 376354.6 | 13893.99 | 147654.7 | 41040.18 | 1273.488
453.1 | 359572.1 | 18742.03 | 132790 | 41059.69 | 0
455.7 | 321504.9 | 15992.42 | 115944.6 | 36619.57 | 759.9701
458 | 288722.3 | 13530.46 | 104979.8 | 34199.09 | 606.4822
460.3 | 271839.8 | 17128.49 | 97835.04 | 33968.6 | 372.9943
462.6 | 272957.3 | 18506.53 | 97010.27 | 32368.11 | 679.5063
464.9 | 259174.8 | 16124.57 | 94515.5 | 29907.62 | 616.0184
467.5 | 235407.6 | 12194.96 | 85880.1 | 26487.5 | 715.9885
469.4 | 226104.6 | 15329.86 | 86326.16 | 26913.19 | 507.8898
472 | 210437.4 | 12920.25 | 82020.77 | 24693.07 | 747.8599
474.3 | 211354.9 | 15838.29 | 86196 | 26052.58 | 1294.372
476.6 | 226872.3 | 15616.33 | 82971.23 | 23662.09 | 920.884
479.2 | 199005.1 | 14916.72 | 77015.84 | 22211.97 | 1090.854
481.8 | 181237.9 | 13947.11 | 76200.44 | 19241.85 | 650.8243
484.1 | 171455.4 | 11575.15 | 75945.67 | 20821.37 | 557.3364
486.3 | 178267.8 | 14902.4 | 77171.11 | 19217.42 | 782.6958
488.6 | 156585.2 | 12390.44 | 70196.34 | 17296.93 | 709.2078
491.2 | 163118 | 11590.83 | 71410.94 | 17056.81 | 609.178
493.4 | 140230.4 | 9708.083 | 66076.38 | 15872.87 | 944.5373
495.7 | 144147.9 | 14416.12 | 68111.61 | 14902.38 | 1011.049
498 | 143865.4 | 12124.16 | 65146.84 | 14961.89 | 467.5614
500.2 | 125877.7 | 10911.41 | 65012.28 | 12077.95 | 432.9208
502.9 | 112215.6 | 9072.587 | 60366.68 | 10151.28 | 474.0436
504.8 | 126612.7 | 12727.49 | 64212.73 | 13076.97 | 535.9449
507.1 | 117230.1 | 10895.53 | 60177.96 | 10446.48 | 542.4569
509.6 | 100557.8 | 8055.132 | 58802.78 | 10662.9 | 551.2744
511.9 | 103975.3 | 7993.17 | 54538.01 | 8642.416 | 557.7865
514.2 | 101292.8 | 10631.21 | 58073.24 | 8831.927 | 904.2985
516.7 | 95320.46 | 9600.814 | 52458.05 | 6108.353 | 353.116
518.7 | 76322.61 | 8756.499 | 55013.9 | 8457.493 | 1116.17
521.3 | 70955.41 | 6816.89 | 47858.51 | 7317.375 | 626.1401
523.6 | 65472.88 | 7394.928 | 51953.74 | 13726.89 | 1342.652
526.5 | 72121 | 10737.67 | 51187.72 | 6327.14 | 1036.08
528.8 | 61238.47 | 6935.709 | 47122.95 | 5186.651 | 542.5924
531 | 59550.84 | 6692.963 | 47348.39 | 5002.706 | 267.9518
533.6 | 51383.63 | 5893.353 | 44972.99 | 4752.588 | 1167.922
535.9 | 59001.11 | 12141.39 | 47118.22 | 5102.099 | 504.434
538.1 | 49213.47 | 9738.645 | 44853.66 | 3418.154 | 599.7933
540.4 | 38330.95 | 7006.683 | 42758.89 | 3947.665 | 996.3054
542.7 | 49348.42 | 8064.72 | 41954.12 | 3557.176 | 922.8174
544.9 | 48160.79 | 5271.974 | 44609.55 | 4703.231 | 908.1768
547.5 | 55593.58 | 8992.365 | 43504.16 | 3883.113 | 928.147
550.1 | 48926.38 | 9032.755 | 57618.77 | 2832.995 | 958.1171
553 | 44974.5 | 5955.499 | 39842.75 | 3213.249 | 471.5453
555.3 | 46891.97 | 4963.537 | 38547.98 | 2222.76 | 408.0574
558.5 | 54555.41 | 11588.63 | 41331.34 | 4283.385 | 974.9437
560.8 | 43072.88 | 9206.671 | 40876.57 | 3452.896 | 971.4558
563.1 | 39090.36 | 4374.709 | 34651.8 | 2132.407 | 617.9679
565.3 | 32302.72 | 1321.962 | 38247.24 | 2118.461 | 633.3272
567.6 | 26820.2 | 0 | 36152.47 | 2157.973 | 1049.839
570.2 | 27852.99 | 5600.391 | 39477.08 | 3087.855 | 1069.809
572.4 | 34865.36 | 6127.644 | 38022.51 | 1603.909 | 865.1688
574.7 | 34082.83 | 6305.682 | 36017.74 | 1853.421 | 911.6808
576.9 | 28295.2 | 2872.936 | 38463.18 | 1229.475 | 757.0402
579.2 | 37812.67 | 8940.974 | 41388.41 | 2658.986 | 1083.552
581.4 | 38225.04 | 6668.227 | 42503.84 | 3205.041 | 988.9116
584 | 37657.83 | 2318.618 | 39088.45 | 1434.923 | 938.8817
586.3 | 38675.31 | 7246.656 | 39513.68 | 2204.434 | 495.3938
588.5 | 33287.67 | 4533.909 | 42889.12 | 1670.489 | 640.7532
590.8 | 24205.14 | 3371.947 | 39174.34 | 0 | 1107.265
593.1 | 21722.62 | 2439.985 | 41469.57 | 1679.511 | 653.7773
595.3 | 30134.98 | 2907.239 | 42075.01 | 2115.566 | 1439.137
597.9 | 36167.78 | 3397.629 | 46399.62 | 1295.448 | 849.1068