## Sheet1
temp (K) | H2 | Water | CO | CO2 | HOAc
112 | 38285.77 | 4570.112 | 55689.45 | 4022.449 | 1600.002
114.6 | 27700.51 | 3312.672 | 46016.73 | 3685.873 | 1418.995
116.9 | 22078.93 | 2219.937 | 40357.8 | 3698.518 | 1184.643
119.4 | 12581.56 | 2137.398 | 31746.34 | 4248.349 | 1722.521
121.5 | 6035.777 | 3644.466 | 28999.92 | 1663.807 | 895.9384
123.5 | 1877.884 | 606.4346 | 26374.76 | 3125.672 | 1138.241
125.5 | 5319.991 | 2148.404 | 25689.59 | 2687.537 | 1460.543
127.5 | 8062.098 | 3240.373 | 24624.43 | 2489.402 | 1552.846
129.6 | 7016.31 | 1767.44 | 24798.01 | 3324.86 | 946.2632
132.2 | 2431.049 | 0 | 25485.3 | 3688.284 | 1465.256
134.5 | 4209.472 | 1697.264 | 25786.36 | 4470.929 | 1280.904
136.9 | 0 | 4029.627 | 26226.16 | 3897.167 | 1097.667
139.4 | 3302.634 | 1287.089 | 26674.71 | 4086.998 | 1215.545
142.2 | 6341.583 | 279.8453 | 23119.48 | 5067.609 | 1146.769
144.7 | 6544.217 | 1177.307 | 19798.02 | 4677.44 | 2184.647
147.1 | 9734.745 | 2149.67 | 18897.83 | 5153.678 | 4151.41
149.4 | 5313.168 | 4966.934 | 16718.89 | 5726.323 | 6017.057
151.6 | 12979.49 | 4429.1 | 15811.21 | 6625.374 | 10031.59
154 | 7770.014 | 7331.463 | 17011.01 | 7541.612 | 15828.35
156.1 | 7624.226 | 10788.53 | 18614.59 | 9397.07 | 24141.77
158.2 | 11278.44 | 18695.6 | 23238.17 | 10672.53 | 32735.19
160.3 | 20532.65 | 23632.67 | 25541.75 | 12337.99 | 38078.61
162.5 | 25698.97 | 25794.83 | 25294.07 | 10797.04 | 27383.14
165.1 | 28913.71 | 23617.39 | 20021.36 | 8850.462 | 14162.13
167.5 | 19904.24 | 21549.75 | 16671.16 | 8156.7 | 10968.89
169.8 | 14182.66 | 19977.02 | 14022.22 | 6799.345 | 9664.542
172.2 | 5773.187 | 22689.38 | 12682.03 | 7075.583 | 8671.305
174.5 | 4451.609 | 23546.65 | 10313.09 | 7528.227 | 7856.953
176.8 | 10330.03 | 24193.91 | 10974.15 | 6850.872 | 7182.601
179.4 | 6144.771 | 23666.47 | 9401.439 | 5734.296 | 7201.594
181.7 | 12823.19 | 23073.73 | 8232.501 | 7166.941 | 6727.242
183.9 | 11689.51 | 23675.9 | 7424.821 | 6665.992 | 6771.774
186.2 | 6267.935 | 25853.16 | 9905.883 | 6998.637 | 6467.422
188.7 | 14870.57 | 25540.63 | 8474.429 | 6548.468 | 6175.3
191 | 15748.99 | 26027.89 | 6295.491 | 7511.113 | 6060.948
193.2 | 13815.31 | 25760.06 | 6937.811 | 6590.164 | 6025.481
195.5 | 15493.73 | 26677.32 | 5978.873 | 6432.809 | 6001.128
197.7 | 11160.05 | 29199.49 | 5951.194 | 6981.86 | 6105.661
200 | 11038.47 | 26726.75 | 6182.256 | 6634.505 | 5481.309
202.6 | 11353.21 | 25579.31 | 6889.543 | 6767.929 | 5490.302
204.9 | 15431.63 | 28596.58 | 3770.605 | 5190.574 | 6065.95
207.2 | 17110.06 | 26393.84 | 6911.667 | 6463.218 | 5201.598
209.5 | 26288.48 | 25821.1 | 4192.729 | 5445.863 | 5647.245
211.8 | 30666.9 | 29588.37 | 4253.791 | 6088.508 | 5612.893
214 | 44933.22 | 27160.53 | 1936.112 | 6967.559 | 6227.426
216.6 | 70947.96 | 26103.09 | 4993.399 | 6810.984 | 5946.419
218.9 | 102626.4 | 28700.36 | 6504.461 | 5583.628 | 5532.067
221.2 | 121004.8 | 27017.62 | 4405.523 | 5236.273 | 5667.715
223.4 | 148471.1 | 28939.79 | 4657.844 | 6575.324 | 5812.247
225.7 | 183849.5 | 25547.05 | 3688.906 | 5507.969 | 5637.895
228 | 215128 | 26074.32 | 4739.968 | 4800.614 | 5093.543
230.5 | 269130.6 | 27101.78 | 4598.513 | 4970.445 | 4791.421
232.8 | 304509 | 23099.04 | 4199.575 | 4913.089 | 4867.069
235.1 | 324587.4 | 26046.31 | 2220.638 | 5585.734 | 4792.717
237.3 | 388953.8 | 27848.47 | 762.9578 | 4664.785 | 4447.249
239.6 | 409132.2 | 27995.74 | 2754.02 | 5147.43 | 4342.897
242.2 | 455346.9 | 25148.3 | 4891.307 | 5250.854 | 4451.89
244.5 | 506425.4 | 25425.56 | 1842.369 | 4443.499 | 3817.538
246.7 | 525391.7 | 26417.73 | 2804.69 | 5172.55 | 4192.071
248.9 | 566358 | 25949.89 | 2927.01 | 5261.602 | 2996.603
251.1 | 589324.3 | 22912.06 | 1359.33 | 4790.653 | 3421.136
253.7 | 632439 | 23764.62 | 786.6177 | 3464.078 | 3150.129
255.9 | 648405.4 | 22806.79 | 1718.938 | 4673.129 | 2784.662
258.2 | 684483.8 | 19084.05 | 0 | 3165.774 | 2850.31
260.5 | 708862.2 | 19121.32 | 191.0621 | 3568.418 | 2075.957
263.1 | 746176.9 | 19433.88 | 918.3496 | 3771.843 | 2124.951
265.4 | 768155.4 | 20621.14 | 1809.412 | 1934.487 | 2060.598
267.7 | 743033.8 | 19998.4 | 990.4737 | 3447.132 | 2046.246
270 | 712112.2 | 17215.67 | 2161.536 | 4369.777 | 1781.894
272.4 | 679802.7 | 16308.03 | 2761.34 | 3266.015 | 1638.657
274.7 | 621481.2 | 14645.3 | 2092.402 | 3718.659 | 2144.305
277.3 | 557695.9 | 15467.86 | 2309.689 | 3082.084 | 1743.298
279.7 | 481786.4 | 15970.22 | 929.4932 | 1838.321 | 1480.061
281.9 | 455152.7 | 16362.38 | 3521.813 | 3227.373 | 1514.593
284.2 | 412631.2 | 17489.65 | 2032.876 | 2600.017 | 1680.241
286.5 | 379909.6 | 15486.91 | 3463.938 | 3542.662 | 1545.889
288.8 | 353288 | 19304.18 | 3725 | 2785.307 | 1401.537
291 | 333854.3 | 15976.34 | 4437.32 | 3424.358 | 1076.07
293.6 | 309769.1 | 18228.9 | 1884.607 | 1837.783 | 795.0627
295.7 | 292523.3 | 17195.97 | 3858.186 | 1863.241 | 1138.48
298 | 279101.7 | 20383.24 | 2399.248 | 2095.885 | 1074.128
300.5 | 272104.3 | 22040.7 | 4027.794 | 1855.716 | 1132.006
302.4 | 250834.3 | 21087.57 | 4473.888 | 1563.988 | 1173.193
305.1 | 240261.2 | 21625.23 | 2289.918 | 3031.006 | 1113.302
307.4 | 235239.6 | 23802.49 | 1700.98 | 2053.65 | 838.9495
309.6 | 238705.9 | 25774.66 | 4503.3 | 2712.702 | 1093.482
311.9 | 230784.4 | 24251.92 | 1214.362 | 1565.346 | 1149.13
314.6 | 221911.2 | 19639.58 | 3750.391 | 1412.364 | 809.2382
316.9 | 210189.6 | 20286.84 | 1241.454 | 2005.009 | 1364.886
319.2 | 211168 | 16304.11 | 2522.516 | 1137.653 | 850.5338
321.1 | 203098 | 16240.98 | 1578.61 | 1485.925 | 441.7211
323.8 | 213024.9 | 13688.64 | 1304.64 | 1232.943 | 161.8294
326.1 | 198003.3 | 12005.9 | 1925.702 | 1975.587 | 887.4772
328.3 | 195069.6 | 11868.07 | 3928.022 | 864.6387 | 1142.01
330.7 | 199360.2 | 10350.43 | 3177.826 | 540.8766 | 878.7728
333.3 | 200274.9 | 12212.99 | 1835.113 | 1354.301 | 927.7659
335.6 | 201953.3 | 9890.254 | 2706.176 | 426.9456 | 863.4137
337.9 | 189031.7 | 8087.518 | 2027.238 | 489.5903 | 949.0615
339.8 | 192961.7 | 9644.389 | 3463.332 | 407.8619 | 730.2489
342.7 | 191112.8 | 11112.24 | 3396.845 | 912.0661 | 902.5874
345 | 181491.2 | 10399.51 | 3177.907 | 374.7107 | 408.2352
347.3 | 175669.6 | 10326.77 | 1828.97 | 977.3554 | 713.883
349.6 | 171648.1 | 8854.037 | 4050.032 | 0 | 609.5308
351.9 | 167026.5 | 7381.301 | 2111.094 | 342.6446 | 1045.179
354.5 | 173241.2 | 9413.861 | 1738.381 | 1436.069 | 624.1717
356.8 | 167619.7 | 11231.13 | 3589.443 | 748.7137 | 1089.82
359 | 170586 | 10453.29 | 4151.764 | 1697.765 | 434.3522
361.3 | 175464.4 | 12310.56 | 4712.826 | 2040.41 | 0
363.6 | 169942.8 | 9347.82 | 6773.888 | 2503.054 | 1065.648
365.8 | 187809.1 | 12179.99 | 8736.208 | 2672.106 | 660.1805
368.5 | 184536 | 9047.645 | 7942.237 | 3019.123 | 160.2888
370.7 | 188602.3 | 9579.811 | 9014.557 | 3968.175 | 1004.821
373 | 182980.7 | 10927.07 | 11705.62 | 4490.819 | 800.4692
375.4 | 183171.2 | 6779.438 | 12735.42 | 5377.057 | 917.2321
377.6 | 183437.6 | 10111.6 | 14707.74 | 7886.109 | 931.7648
380.2 | 200752.3 | 9194.164 | 17205.03 | 7409.533 | 580.758
382.5 | 197230.7 | 9841.428 | 20266.09 | 9602.178 | 886.4058
384.8 | 205409.1 | 8628.692 | 25077.16 | 11304.82 | 642.0536
387.1 | 217687.6 | 7355.957 | 27448.22 | 13687.47 | 1157.701
389.4 | 226466 | 7713.221 | 30789.28 | 16650.11 | 543.3492
392 | 233880.7 | 9855.781 | 38656.57 | 20033.54 | 632.3423
394.3 | 244259.2 | 9563.045 | 46157.63 | 25396.18 | 437.9901
396.5 | 270425.5 | 10005.21 | 50099.95 | 30615.23 | 642.5228
398.8 | 286603.9 | 8562.476 | 58661.01 | 37597.88 | 718.1706
401.1 | 305382.3 | 8499.74 | 68462.07 | 44160.52 | 1153.818
403.7 | 338197.1 | 9752.3 | 79809.36 | 50643.95 | 992.8116
405.9 | 381663.4 | 10614.47 | 92721.68 | 59133 | 1117.344
408.2 | 409841.8 | 11101.73 | 107182.7 | 71715.64 | 402.992
410.5 | 466220.2 | 10588.99 | 122643.8 | 84278.29 | 818.6398
413.1 | 540935 | 9231.555 | 137891.1 | 100411.7 | 187.633
415.3 | 612601.3 | 10243.72 | 161653.4 | 125450.8 | 1222.166
417.6 | 732179.7 | 9500.985 | 193634.5 | 165213.4 | 1477.813
419.9 | 913558.1 | 12658.25 | 231735.5 | 219956.1 | 1343.461
422.2 | 1147536.5 | 8385.514 | 276746.6 | 330158.7 | 1859.109
424.4 | 1600302.9 | 12847.68 | 337998.9 | 634487.7 | 2023.642
427 | 2666717.6 | 13030.24 | 415716.2 | 1379711.2 | 3142.635
429.3 | 4149096.0 | 14317.5 | 486187.3 | 1138813.8 | 2898.283
431.5 | 3399762.3 | 15609.67 | 464519.6 | 463502.9 | 1572.815
433.8 | 1720040.8 | 11966.93 | 410120.7 | 189135.5 | 1548.463
436 | 1030507.1 | 15129.1 | 370673 | 127564.6 | 1652.996
438.3 | 800985.5 | 12706.36 | 326444 | 101897.2 | 1628.644
440.6 | 688063.9 | 11913.63 | 287375.1 | 85099.85 | 674.2914
443.2 | 582378.7 | 11016.19 | 250362.4 | 75633.28 | 1023.285
445.5 | 536357.1 | 8633.453 | 220713.4 | 69065.92 | 1098.932
447.7 | 479123.4 | 13355.62 | 190545.8 | 60604.97 | 1043.465
450 | 433401.8 | 11352.88 | 161386.8 | 58507.62 | 909.1129
452.3 | 411980.3 | 10870.15 | 141577.9 | 54120.26 | 814.7607
454.9 | 370695 | 10252.71 | 130145.2 | 48663.69 | 583.7538
456.8 | 339025 | 10599.58 | 115591.3 | 47481.96 | 1094.941
459.5 | 309051.8 | 10217.24 | 109747.3 | 43158.98 | 715.0494
461.8 | 285630.3 | 8724.501 | 102038.4 | 42331.62 | 860.6972
464 | 268696.6 | 8436.667 | 98370.68 | 38450.67 | 885.2299
466.6 | 252311.3 | 4669.227 | 89057.97 | 37004.1 | 644.2231
468.6 | 237353.4 | 5181.196 | 89602.81 | 35975.96 | 806.5255
471.2 | 224668.2 | 7723.756 | 86190.1 | 35329.39 | 975.5187
473.4 | 213534.5 | 8685.922 | 86382.42 | 31958.44 | 520.0513
475.7 | 202212.9 | 9463.186 | 85383.48 | 30991.08 | 745.6991
478 | 191991.3 | 8480.451 | 82144.54 | 29143.73 | 411.3469
480.6 | 185806.1 | 9143.01 | 78411.83 | 29767.15 | 920.3401
482.8 | 180072.4 | 7705.176 | 78014.15 | 27646.2 | 1164.873
485.1 | 171550.8 | 9942.441 | 77555.21 | 23688.85 | 880.5206
487.3 | 165217.1 | 8954.607 | 72847.53 | 24057.9 | 1315.053
490 | 154744 | 6652.265 | 69243.56 | 23334.92 | 575.1615
492.2 | 141210.3 | 9854.431 | 68385.88 | 20913.97 | 909.6942
494.5 | 141088.7 | 6091.695 | 67526.94 | 19356.61 | 1215.342
496.8 | 148467.1 | 9618.96 | 67788 | 20229.26 | 870.9898
499.1 | 135145.6 | 8706.224 | 65059.07 | 17021.9 | 576.6376
501.3 | 140811.9 | 8428.39 | 63431.39 | 16260.95 | 891.1703
503.6 | 126390.3 | 7125.655 | 61102.45 | 16023.6 | 1006.818
506.2 | 125605 | 8168.214 | 59639.74 | 14557.02 | 725.8112
508.5 | 106783.5 | 8285.479 | 59180.8 | 15569.67 | 761.459
510.7 | 111849.8 | 6327.645 | 57673.12 | 15328.72 | 805.9917
513.3 | 101464.5 | 9020.205 | 60390.41 | 13072.14 | 954.9848
515.3 | 96106.62 | 10582.17 | 57615.24 | 13334.01 | 897.2873
517.9 | 93221.36 | 11794.73 | 59392.53 | 12367.43 | 1036.28
520.1 | 96887.68 | 9796.899 | 54044.85 | 10736.48 | 1230.813
522.4 | 78466.1 | 10324.16 | 52885.91 | 9599.128 | 1076.461
524.7 | 74744.52 | 8671.428 | 52536.97 | 9271.773 | 962.1087
526.9 | 69410.84 | 7883.594 | 52019.29 | 9330.824 | 856.6414
529.5 | 63325.58 | 7786.154 | 49536.58 | 9774.249 | 945.6345
531.8 | 66204 | 10113.42 | 48887.64 | 7786.893 | 1241.282
534.1 | 52482.43 | 7030.683 | 48118.71 | 7409.538 | 1246.93
536.3 | 50648.74 | 5622.849 | 45791.03 | 6608.589 | 1131.463
538.6 | 45827.17 | 9400.113 | 48522.09 | 8421.234 | 1057.111
541.2 | 44341.91 | 7552.673 | 45589.38 | 6944.658 | 1026.104
543.5 | 45220.33 | 6749.937 | 46270.44 | 6267.303 | 1451.752
545.8 | 49098.75 | 8297.202 | 45291.5 | 5469.948 | 917.3994
548 | 44965.07 | 7919.368 | 45343.82 | 4848.999 | 1141.932
550.3 | 40943.49 | 6386.632 | 41964.88 | 5751.644 | 1247.58
552.8 | 38946.13 | 6744.094 | 41883.43 | 4181.475 | 1035.458
555.1 | 33424.55 | 8901.358 | 39504.49 | 4424.119 | 1271.106
557.3 | 37090.87 | 6523.524 | 44146.81 | 5463.171 | 1175.638
559.6 | 31969.29 | 8450.788 | 39687.87 | 4645.815 | 1401.286
561.8 | 31935.61 | 8592.954 | 43020.19 | 4504.867 | 1565.819
564.1 | 32514.03 | 6040.219 | 41031.25 | 3827.511 | 1231.467
566.7 | 31928.77 | 6352.779 | 42078.54 | 4940.936 | 1100.46
569 | 34707.19 | 4580.043 | 39999.6 | 4033.581 | 1376.108
571.3 | 27185.62 | 4337.307 | 39910.67 | 4216.225 | 1391.755
573.5 | 24151.93 | 6329.473 | 40322.99 | 3525.277 | 1196.288
575.8 | 23730.36 | 4486.738 | 39254.05 | 3407.921 | 1061.936
578.3 | 21132.99 | 5454.199 | 40062.59 | 2347.752 | 1159.814
580.6 | 21311.41 | 3701.464 | 42143.66 | 4360.397 | 1125.462
582.9 | 27989.84 | 6038.728 | 41244.72 | 4563.042 | 1631.109
585.1 | 27156.15 | 4800.894 | 44327.04 | 3532.093 | 1305.642
587.4 | 27434.58 | 6918.158 | 42468.1 | 3514.738 | 1761.29
589.7 | 24213 | 2195.423 | 43289.16 | 3427.382 | 1356.938
592.2 | 22015.63 | 3162.884 | 44567.71 | 2117.213 | 1664.816
594.5 | 32894.06 | 5300.149 | 44638.77 | 4529.858 | 1610.464
596.7 | 28660.37 | 2032.314 | 49251.09 | 4158.91 | 1314.996
599 | 24838.8 | 3539.579 | 47212.15 | 2841.554 | 1420.644