## Sheet1
temp (K) | H2 | Water | CO | CO2 | HOAc
111.2 | 50158.51 | 5487.091 | 58092.92 | 4084.078 | 1485.739
113.8 | 51975.44 | 5707.04 | 50259.04 | 3679.381 | 1368.492
116.3 | 48687.87 | 6518.913 | 44176.47 | 2241.402 | 1499.601
119 | 39909.3 | 6006.936 | 36221.28 | 2749.985 | 1713.999
121.2 | 39608.24 | 4494.585 | 32212.62 | 3832.164 | 1610.175
123.4 | 22307.18 | 5042.233 | 29913.95 | 2984.343 | 1466.351
125.5 | 19701.62 | 4351.807 | 26916.59 | 3163.241 | 1360.882
127.9 | 28209.56 | 6365.605 | 26125.31 | 3141.982 | 1920.347
130.1 | 13008.5 | 4963.254 | 24556.64 | 3224.16 | 1036.523
132.2 | 17102.94 | 5132.827 | 24909.28 | 2963.058 | 1161.054
134.4 | 22501.88 | 7050.476 | 22590.61 | 3155.237 | 1447.23
136.7 | 15305.32 | 5886.199 | 20640.64 | 3610.697 | 2015.05
139.2 | 14117.75 | 6388.073 | 19198.07 | 3652.718 | 1416.159
141.4 | 19116.69 | 6135.721 | 19139.4 | 3274.897 | 2612.335
143.7 | 12420.13 | 7211.445 | 17229.43 | 3940.357 | 3130.155
145.9 | 8519.071 | 7579.093 | 16570.76 | 4572.536 | 2836.331
148.5 | 3536.001 | 7179.041 | 15206.88 | 4327.838 | 3979.084
150.8 | 12439.44 | 7784.765 | 13756.91 | 4613.298 | 6596.905
153.1 | 10742.88 | 10700.49 | 15336.94 | 5578.758 | 10114.72
155.3 | 12341.82 | 10918.14 | 15678.27 | 6500.936 | 15320.9
157.7 | 19749.75 | 15801.94 | 16967 | 7539.677 | 21410.37
159.9 | 23348.69 | 20419.58 | 19018.33 | 8731.856 | 25286.54
162.2 | 25952.13 | 21005.31 | 18198.36 | 9207.316 | 18434.36
164.8 | 32269.06 | 18105.26 | 13704.48 | 6342.618 | 10247.11
167 | 15868 | 17702.9 | 11025.81 | 4884.797 | 7483.291
169.3 | 15871.44 | 17658.63 | 8215.845 | 5110.257 | 6851.111
171.6 | 17374.88 | 19284.35 | 7535.874 | 5725.716 | 5838.931
173.8 | 11073.82 | 17832 | 6947.207 | 4747.895 | 5625.107
176.4 | 12890.75 | 21141.95 | 5963.327 | 4923.197 | 5117.86
178.6 | 2689.687 | 20059.6 | 3894.66 | 5105.376 | 5844.036
180.9 | 11593.12 | 22215.32 | 5274.689 | 5630.836 | 4841.857
183.2 | 13296.56 | 20871.04 | 4674.719 | 4856.296 | 5429.677
185.5 | 0 | 21236.77 | 2794.749 | 4421.755 | 4647.497
187.8 | 2903.438 | 23762.49 | 3274.778 | 5627.215 | 4645.317
190.3 | 9315.87 | 20714.36 | 2712.202 | 4449.237 | 5106.426
192.6 | 2419.308 | 20470.09 | 2192.231 | 4334.696 | 4814.246
194.9 | 3922.746 | 21715.81 | 1092.261 | 3590.156 | 4822.067
197.2 | 8726.183 | 22261.53 | 2752.291 | 3675.616 | 4999.887
199.4 | 12425.12 | 22529.18 | 1153.623 | 4337.795 | 4616.063
202 | 15942.05 | 22479.13 | 429.7436 | 4083.097 | 4538.816
204.3 | 19445.49 | 24214.85 | 1849.773 | 4378.557 | 5256.636
206.6 | 29348.93 | 24320.58 | 2659.803 | 3984.016 | 4804.457
208.9 | 44052.37 | 23706.3 | 2659.832 | 4389.476 | 4992.277
211.2 | 69355.8 | 23412.02 | 89.86205 | 4684.936 | 5150.097
213.4 | 94754.75 | 24849.67 | 2811.195 | 4777.115 | 4736.273
216 | 120871.7 | 24509.62 | 3357.315 | 5292.417 | 4639.026
218.3 | 157775.1 | 25545.34 | 3107.345 | 4117.877 | 5336.846
220.6 | 176878.6 | 24851.07 | 3397.374 | 4913.336 | 5004.667
222.8 | 205777.5 | 23598.72 | 3248.707 | 4035.515 | 5110.843
225.1 | 246980.9 | 25994.44 | 3678.737 | 4480.975 | 4848.663
227.7 | 269297.9 | 25054.39 | 1724.857 | 4856.277 | 4961.416
230 | 311901.3 | 24740.11 | 1724.887 | 4161.737 | 4679.236
232.2 | 350800.2 | 22957.76 | 2356.219 | 4313.916 | 4815.412
234.6 | 377908.2 | 25361.56 | 14164.95 | 6152.656 | 4664.877
237.1 | 412320.6 | 23133.43 | 1292.369 | 3774.678 | 4215.986
239.4 | 451724 | 23719.16 | 2072.399 | 3660.138 | 3723.806
241.7 | 501327.5 | 28064.88 | 2232.429 | 4795.597 | 4001.626
244 | 551330.9 | 24320.6 | 3002.458 | 3561.057 | 3399.447
246.6 | 591247.8 | 25890.55 | 3238.579 | 4156.359 | 2762.2
248.9 | 618051.3 | 24156.27 | 3218.608 | 3611.819 | 2880.02
251.2 | 658154.7 | 25152 | 2058.638 | 3857.279 | 2777.84
253.5 | 724558.2 | 23557.72 | 3388.667 | 4182.738 | 2745.661
255.7 | 732357.1 | 24685.37 | 0 | 3074.917 | 2101.836
258.3 | 768874 | 23105.32 | 3286.12 | 3280.22 | 2244.59
260.6 | 790577.5 | 22041.04 | 2066.15 | 3535.679 | 2272.41
262.9 | 785380.9 | 21806.76 | 1086.18 | 3201.139 | 1950.23
265.2 | 789684.3 | 20942.49 | 76.20923 | 3216.599 | 1888.05
267.5 | 765287.8 | 18848.21 | 2556.239 | 2592.058 | 2055.871
269.7 | 715386.7 | 19065.86 | 1137.571 | 3134.237 | 1742.047
272.3 | 655903.7 | 18565.81 | 1243.692 | 2559.54 | 1634.8
274.6 | 596507.1 | 17001.53 | 2523.722 | 2874.999 | 1762.62
276.9 | 534310.5 | 17447.26 | 2543.751 | 2980.459 | 1290.44
279.1 | 480909.5 | 17074.9 | 1765.084 | 1142.638 | 1416.616
281.7 | 433526.4 | 18204.85 | 2331.204 | 2657.94 | 1059.37
284 | 396829.8 | 16390.58 | 3421.234 | 2873.4 | 1687.19
286.3 | 369233.3 | 19666.3 | 4071.263 | 2478.86 | 1465.01
288.6 | 355636.7 | 18672.02 | 3971.293 | 1834.319 | 1082.83
290.9 | 328740.1 | 17517.75 | 2901.323 | 1279.779 | 840.6505
293.5 | 307057.1 | 20077.69 | 3197.443 | 1555.081 | 1113.404
295.8 | 288260.5 | 18023.42 | 1877.473 | 800.541 | 1221.224
298 | 276059.5 | 22641.07 | 2178.805 | 1422.72 | 1187.4
300.4 | 257667.4 | 21124.86 | 3837.532 | 1261.46 | 676.8645
302.6 | 248366.3 | 23462.51 | 4288.864 | 1653.639 | 803.0404
304.9 | 238369.8 | 24398.24 | 3338.894 | 1429.099 | 1080.861
307.2 | 230073.2 | 25493.96 | 3818.924 | 1824.559 | 1118.681
309.8 | 215990.1 | 25793.91 | 2755.044 | 1619.861 | 1111.434
312.1 | 204393.6 | 27439.63 | 4355.074 | 1945.321 | 879.2545
314.3 | 208192.5 | 24757.28 | 3986.406 | 1487.5 | 825.4303
316.6 | 189196 | 22953 | 2196.436 | 1062.959 | 853.2506
319.2 | 174412.9 | 21402.95 | 1082.556 | 718.2617 | 566.0039
321.4 | 169411.8 | 20020.6 | 3333.889 | 1540.441 | 712.1798
323.7 | 163215.3 | 18166.32 | 1903.919 | 955.9002 | 0
326 | 173218.7 | 14772.05 | 3163.948 | 111.3599 | 567.8202
328.3 | 179422.1 | 15447.77 | 5493.978 | 736.8197 | 515.6405
330.6 | 170025.6 | 14793.49 | 5174.007 | 882.2794 | 653.4607
332.9 | 167729 | 14899.22 | 4074.037 | 97.7391 | 701.281
335.4 | 172141.4 | 13311.09 | 2241.461 | 109.7605 | 1102.39
337.7 | 171644.9 | 13236.81 | 4311.49 | 845.2203 | 80.21014
340 | 177548.3 | 14012.54 | 4191.52 | 840.68 | 358.0304
342.3 | 176551.8 | 14318.26 | 3111.549 | 316.1397 | 135.8506
344.6 | 162155.2 | 13993.98 | 5691.579 | 1541.599 | 613.6709
346.9 | 168658.6 | 15179.71 | 5061.609 | 387.0591 | 501.4911
349.4 | 167671.1 | 16071.58 | 5819.032 | 1569.081 | 642.6001
351.7 | 170074.5 | 14897.3 | 5879.062 | 794.5403 | 470.4203
354 | 165777.9 | 14233.03 | 6299.091 | 0 | 838.2405
356.3 | 170281.4 | 14328.75 | 6479.121 | 1035.46 | 716.0608
358.9 | 178898.3 | 14548.7 | 6535.241 | 2390.762 | 868.8141
360.8 | 179583.8 | 15072.12 | 8610.483 | 3763.098 | 310.0569
363.4 | 176000.7 | 15522.07 | 9206.604 | 2308.401 | 912.8102
365.7 | 178104.1 | 14647.8 | 10396.63 | 4103.86 | 600.6304
368 | 186907.6 | 16583.52 | 11526.66 | 3779.32 | 908.4507
370.6 | 192124.5 | 16163.47 | 12192.78 | 4894.622 | 601.204
372.9 | 192827.9 | 15869.19 | 13942.81 | 6270.082 | 589.0242
375.1 | 190226.9 | 14476.84 | 15314.15 | 7062.261 | 765.2001
377.4 | 198330.3 | 15202.56 | 18204.18 | 9437.721 | 683.0203
379.7 | 197933.7 | 12988.29 | 17974.2 | 10413.18 | 460.8406
382.3 | 191150.7 | 12688.23 | 20650.33 | 11958.48 | 743.5939
384.6 | 200554.1 | 12323.96 | 25200.35 | 14443.94 | 881.4141
386.8 | 227953.1 | 14801.61 | 28991.69 | 17986.12 | 917.59
389.1 | 234556.5 | 13577.33 | 32561.72 | 21611.58 | 615.4102
391.4 | 245559.9 | 13643.05 | 39021.75 | 26117.04 | 263.2305
394 | 272476.9 | 15093 | 42507.87 | 32582.34 | 715.9838
395.9 | 296362.3 | 15626.43 | 51793.11 | 39974.68 | 587.2266
398.5 | 321479.2 | 15026.37 | 60439.23 | 45309.98 | 629.9799
400.8 | 331082.7 | 12572.1 | 68669.26 | 54575.44 | 1147.8
403 | 376881.6 | 12679.75 | 77630.59 | 65047.62 | 533.976
405.6 | 423098.5 | 14849.69 | 89286.71 | 75692.92 | 676.7293
407.6 | 474888.5 | 15421.19 | 108280.7 | 94308.54 | 889.6165
410.1 | 554500.9 | 16283.07 | 125618.1 | 113130.6 | 1100.725
412.4 | 631904.4 | 12518.79 | 145748.1 | 140626 | 718.5457
414.7 | 734407.8 | 10064.51 | 169968.1 | 178751.5 | 976.3659
416.9 | 876506.7 | 12252.16 | 204399.5 | 225213.7 | 562.5418
419.2 | 1080310.2 | 14167.88 | 244599.5 | 327109.1 | 1630.362
421.8 | 1507627.1 | 16427.83 | 303325.6 | 570224.4 | 1673.115
423.7 | 2419612.6 | 19261.26 | 378230.9 | 1274146.8 | 3444.358
426.4 | 4024134.0 | 20019.28 | 426655.7 | 1099955.3 | 2258.756
428.6 | 3037532.9 | 18256.93 | 408887 | 508047.5 | 2084.932
430.9 | 1833436.4 | 18552.65 | 380967 | 226473 | 1252.752
433.1 | 1089935.3 | 15870.3 | 361678.4 | 134975.2 | 1028.928
435.7 | 851852.2 | 16770.25 | 328194.5 | 100800.5 | 1181.681
438 | 704755.7 | 19175.97 | 304944.5 | 83615.92 | 1599.501
440.2 | 635854.6 | 18413.62 | 278425.9 | 75418.1 | 1155.677
442.5 | 571258 | 21309.34 | 247165.9 | 66513.56 | 1263.498
444.8 | 518761.5 | 17485.07 | 216525.9 | 59609.02 | 601.3177
447.4 | 468578.4 | 16695.02 | 188152 | 53174.32 | 1424.071
449.6 | 409677.4 | 15722.66 | 162733.4 | 50136.5 | 1030.247
451.6 | 382367.3 | 15014.16 | 142197.3 | 46402.12 | 583.1341
454.1 | 346879.7 | 16876.04 | 126364.7 | 43084.14 | 854.2431
456.4 | 329983.2 | 16461.76 | 114044.8 | 39889.6 | 1212.063
459 | 304000.1 | 15821.71 | 106780.9 | 37164.9 | 744.8166
461.3 | 272303.5 | 15397.43 | 99770.91 | 33640.36 | 852.6368
463.6 | 267407 | 15003.15 | 97600.94 | 32435.82 | 980.4571
465.9 | 249510.4 | 15018.88 | 93140.97 | 32291.28 | 1038.277
468.1 | 241509.4 | 13486.53 | 92332.3 | 29793.46 | 474.4532
470.4 | 230312.8 | 13402.25 | 91662.33 | 29278.92 | 902.2734
472.7 | 231816.2 | 14407.97 | 88712.36 | 28144.38 | 1050.094
475.3 | 219833.2 | 12407.92 | 85128.48 | 25329.68 | 1092.847
477.6 | 206836.6 | 13053.65 | 82148.51 | 24415.14 | 1150.667
479.8 | 209935.5 | 12831.29 | 81149.84 | 24317.32 | 686.8431
482.1 | 207639 | 11917.02 | 81209.87 | 22492.78 | 564.6633
484.7 | 199655.9 | 13956.97 | 79735.99 | 21448.08 | 1207.417
486.9 | 195454.8 | 9164.614 | 76647.32 | 20020.26 | 703.5925
489.2 | 190558.3 | 12870.34 | 74017.35 | 17005.72 | 1061.413
491.5 | 181661.7 | 9956.061 | 70417.38 | 16351.18 | 989.233
493.8 | 174365.2 | 9381.784 | 69377.41 | 16646.64 | 767.0533
496 | 163464.1 | 11169.43 | 70548.74 | 16298.82 | 1233.229
498.6 | 165881 | 13269.38 | 68214.87 | 13204.12 | 925.9824
500.9 | 155784.5 | 10815.1 | 68344.89 | 12969.58 | 1083.803
503.2 | 140687.9 | 9060.828 | 62894.92 | 11675.04 | 991.6229
505.4 | 129786.8 | 12538.48 | 62146.26 | 11567.22 | 1067.799
508 | 136203.8 | 9638.425 | 62122.38 | 11902.52 | 800.5521
510.3 | 120307.2 | 12904.15 | 63082.41 | 10777.98 | 998.3723
512.5 | 121106.2 | 12231.8 | 60873.74 | 9240.159 | 404.5482
514.4 | 108291.6 | 10105.22 | 57838.98 | 9582.495 | 965.791
517 | 105908.5 | 10745.17 | 58095.1 | 8587.797 | 828.5443
519.3 | 94011.97 | 11730.89 | 56365.13 | 7593.257 | 1016.365
521.9 | 84728.9 | 6120.84 | 54591.25 | 7708.559 | 699.1179
524.1 | 87627.84 | 6908.489 | 51212.58 | 6830.738 | 805.2938
526.4 | 86431.28 | 11924.21 | 48612.61 | 6926.198 | 1183.114
528.6 | 69330.22 | 12591.86 | 44923.95 | 7198.377 | 949.2899
530.9 | 72033.65 | 10547.58 | 51713.98 | 6343.837 | 837.1101
533.2 | 68337.09 | 13003.31 | 51494.01 | 5559.296 | 1134.93
535.8 | 70854.02 | 9013.256 | 53060.13 | 7314.599 | 1617.684
538 | 71952.96 | 12300.9 | 49671.46 | 4756.777 | 1473.86
540.3 | 70656.4 | 10386.63 | 48691.49 | 5282.237 | 1371.68
542.5 | 61855.34 | 10054.28 | 48312.82 | 4694.416 | 1277.856
544.8 | 50258.78 | 0 | 37112.85 | 469.8758 | 1095.676
547.4 | 57475.71 | 11539.95 | 41748.97 | 4675.178 | 1038.429
549.3 | 56161.16 | 9683.372 | 44694.21 | 3577.514 | 1189.672
551.9 | 42578.09 | 8833.32 | 42230.33 | 2872.817 | 1602.425
554.2 | 64281.52 | 9399.044 | 46590.36 | 4098.276 | 1310.246
556.4 | 62280.46 | 12536.69 | 48121.7 | 5440.455 | 1466.421
559 | 66197.39 | 14116.64 | 46627.82 | 4345.758 | 989.1748
560.9 | 65782.84 | 15000.06 | 47993.06 | 4628.094 | 1490.418
563.5 | 61899.77 | 12790.01 | 46709.18 | 4043.396 | 1253.171
565.8 | 54903.21 | 12755.74 | 44479.21 | 2948.856 | 1310.991
568 | 49802.15 | 10123.38 | 44190.54 | 2901.035 | 1317.167
570.3 | 50805.59 | 10289.11 | 43600.57 | 4486.494 | 1594.987
572.9 | 46122.52 | 11109.06 | 44276.69 | 2821.797 | 1577.741
575.1 | 52921.46 | 11706.7 | 44938.02 | 3563.976 | 1413.916
577.4 | 49224.9 | 9592.428 | 44408.05 | 3859.435 | 1431.737
579.6 | 45623.84 | 9550.077 | 46659.39 | 3401.614 | 1607.913
581.9 | 45527.27 | 9755.8 | 46699.42 | 2837.074 | 1645.733
584.1 | 40526.22 | 8263.449 | 47370.75 | 3419.253 | 1801.909
586.7 | 43143.15 | 7963.397 | 46936.87 | 2954.555 | 1634.662
588.9 | 43042.09 | 6901.045 | 48158.2 | 2256.734 | 1730.838
591.2 | 46445.52 | 7906.769 | 48228.23 | 2662.194 | 1808.658
593.4 | 52144.46 | 7584.417 | 49869.56 | 3184.372 | 1354.834
596 | 56061.39 | 7804.366 | 49005.68 | 3329.675 | 1487.587
598.2 | 40960.33 | 3242.014 | 52507.02 | 3641.854 | 1583.763