## Sheet1
temp (K) | H2 | Water | CO | CO2 | HOAc
112.3 | 30217.66 | 6580.563 | 50295.69 | 3132.606 | 2092.279
114.9 | 26988.34 | 2048.887 | 42507.26 | 2640.822 | 2077.285
117.6 | 22361.74 | 3940.993 | 37066.19 | 2592.815 | 1354.022
119.9 | 23424.26 | 3157.972 | 31565.66 | 1419.698 | 983.8356
122.1 | 21884.07 | 2351.169 | 29107.75 | 1562.804 | 701.9178
124.3 | 11543.88 | 1214.366 | 26939.85 | 1355.909 | 0
126.3 | 7398.246 | 0 | 24097.21 | 1451.46 | 1474.62
128.7 | 15663.49 | 2130.761 | 25374.04 | 1512.12 | 976.1644
130.8 | 8820.579 | 3680.176 | 23558.77 | 1951.448 | 1552.516
133 | 980.3859 | 2333.373 | 23680.87 | 2484.554 | 1000.598
135.2 | 6140.193 | 5206.571 | 23342.96 | 2237.659 | 988.68
137.4 | 0 | 3709.768 | 21365.06 | 3200.765 | 1136.762
139.7 | 2362.526 | 4166.747 | 21704.52 | 3247.648 | 1786.575
142 | 8625.051 | 3813.726 | 23793.99 | 3094.531 | 1226.389
144.6 | 4795.732 | 5482.05 | 20285.55 | 3942.747 | 2461.395
147 | 9760.976 | 3642.81 | 21362.39 | 4043.407 | 4172.939
149.3 | 5223.502 | 5259.789 | 19641.85 | 4770.291 | 8092.752
152.1 | 3799.62 | 9565.677 | 17618.15 | 5746.061 | 14181.22
154.4 | 7262.145 | 12632.66 | 20277.62 | 7592.944 | 23901.03
156.7 | 16124.67 | 19859.63 | 25347.08 | 11109.83 | 39610.85
159 | 25187.2 | 29406.61 | 31926.54 | 15716.71 | 59370.66
161.3 | 43549.72 | 41513.59 | 38886.01 | 20173.59 | 77840.47
163.5 | 56709.53 | 56756.79 | 40798.1 | 19726.7 | 63288.56
166.1 | 63180.21 | 49275.11 | 30699.67 | 13394.91 | 34843.56
168 | 48431.86 | 44406.97 | 25219.66 | 12216.69 | 28866.45
170.5 | 40699.82 | 45251.51 | 21863.86 | 11021.13 | 28969.73
172.7 | 34059.63 | 49734.71 | 23835.96 | 11914.23 | 32567.81
175 | 28722.16 | 52381.68 | 21585.42 | 11931.11 | 29817.62
177.2 | 27881.96 | 47604.88 | 19007.52 | 9324.22 | 22535.7
179.8 | 22652.65 | 47373.21 | 16949.09 | 10132.44 | 17590.71
182.1 | 24315.17 | 46070.18 | 15138.55 | 9209.319 | 15320.52
184.4 | 19577.7 | 44547.16 | 13558.02 | 8236.202 | 13120.34
186.6 | 22437.5 | 46120.36 | 12470.11 | 8469.308 | 12028.42
188.9 | 17900.03 | 43577.34 | 10859.58 | 8286.191 | 10958.23
191.5 | 18370.71 | 42715.66 | 10951.14 | 7954.406 | 10043.24
193.8 | 10333.24 | 43942.64 | 9430.607 | 7241.289 | 10593.05
196.1 | 15495.76 | 42589.62 | 9100.071 | 7828.172 | 10252.86
198.4 | 11958.29 | 42036.6 | 7629.535 | 6895.056 | 10092.68
200.7 | 8720.812 | 42513.58 | 8178.999 | 6731.939 | 9742.491
202.9 | 12280.62 | 41716.78 | 9241.095 | 7225.044 | 9400.574
205.5 | 22551.3 | 41575.1 | 8202.662 | 6443.26 | 9085.58
207.8 | 29913.83 | 38702.08 | 6852.126 | 6460.143 | 9265.393
210.1 | 43676.35 | 41389.06 | 8051.59 | 6957.026 | 9025.206
212.3 | 53436.16 | 38992.26 | 7683.686 | 6780.132 | 8403.288
214.6 | 67398.68 | 41589.23 | 6903.15 | 6257.015 | 8603.102
217.2 | 82069.37 | 39727.56 | 4394.718 | 6215.23 | 8108.108
219.5 | 103431.9 | 38214.54 | 5914.182 | 6722.113 | 8217.921
221.4 | 131283.5 | 39466.39 | 6034.174 | 5783.886 | 7820.81
224 | 159554.2 | 39834.71 | 5795.742 | 6482.102 | 8415.817
226.3 | 186016.7 | 35681.69 | 5045.205 | 6198.985 | 8055.63
228.6 | 224779.3 | 37028.67 | 5184.669 | 5705.868 | 7745.443
230.9 | 267541.8 | 37395.65 | 5784.133 | 4932.751 | 7005.256
233.5 | 299212.5 | 36643.97 | 5505.701 | 5880.967 | 7240.263
235.8 | 349375 | 36710.95 | 4175.165 | 5887.85 | 7130.076
238 | 396534.8 | 34564.15 | 5387.261 | 5370.956 | 6668.158
240.3 | 418997.3 | 34221.13 | 3886.725 | 4367.839 | 5917.971
242.6 | 463359.9 | 34068.11 | 3956.189 | 5724.722 | 5737.784
245.2 | 511730.5 | 33846.43 | 4317.756 | 5432.938 | 5562.791
247.5 | 552493.1 | 31473.41 | 4537.22 | 4469.821 | 5422.604
249.7 | 596452.9 | 32196.61 | 3619.316 | 4472.926 | 5180.686
252 | 628915.4 | 32863.59 | 2868.78 | 4479.809 | 5140.499
254.3 | 657877.9 | 30650.57 | 4138.244 | 5146.692 | 5040.313
256.2 | 684229.6 | 31082.42 | 1328.236 | 5868.465 | 4433.202
259.2 | 701911.1 | 30755.87 | 2429.276 | 3681.791 | 4445.132
261.5 | 730873.7 | 29772.85 | 3708.74 | 4798.674 | 4044.945
263.7 | 742233.5 | 27826.05 | 2590.836 | 4471.78 | 3683.027
266 | 737196 | 27043.02 | 1510.299 | 3828.663 | 2822.841
268.3 | 725658.5 | 27820 | 2039.763 | 3915.546 | 2172.654
270.9 | 686829.2 | 23678.33 | 3561.331 | 4293.762 | 2877.66
273.2 | 649991.7 | 25085.31 | 1870.795 | 4190.645 | 3377.473
275.4 | 586051.5 | 23508.5 | 4272.891 | 3263.75 | 2525.556
277.7 | 534514.1 | 22965.48 | 3442.355 | 3540.633 | 2355.369
279.9 | 480973.9 | 24038.68 | 3644.451 | 4643.739 | 2583.451
282.5 | 464844.5 | 22147 | 4636.019 | 3061.955 | 1818.457
284.8 | 428907.1 | 23693.98 | 4755.483 | 3858.838 | 2058.27
287.1 | 403069.6 | 21870.96 | 3764.946 | 2675.721 | 2318.084
289.4 | 378732.1 | 23977.94 | 3024.41 | 2792.604 | 2097.897
291.7 | 363594.6 | 24554.92 | 3913.874 | 2439.487 | 1977.71
294.3 | 340465.3 | 26423.24 | 3545.442 | 2027.703 | 1372.716
296.3 | 329319.7 | 26878.88 | 3012.802 | 2013.253 | 1387.337
298.9 | 318090.4 | 27417.2 | 4124.37 | 2261.469 | 1862.343
301.2 | 302152.9 | 29474.18 | 5823.834 | 2308.352 | 1002.156
303.5 | 282515.4 | 31321.16 | 2213.298 | 2135.235 | 1121.969
305.7 | 270475.2 | 30834.36 | 1645.394 | 1128.341 | 1040.051
308.3 | 257745.9 | 30502.68 | 686.9614 | 2416.556 | 1105.058
310.6 | 248508.4 | 33109.66 | 2496.425 | 1043.439 | 1134.871
312.9 | 237071 | 31606.64 | 945.8892 | 2050.322 | 1214.684
315.2 | 235933.5 | 28863.62 | 1955.353 | 1947.205 | 1304.497
317.4 | 228493.3 | 26056.81 | 1407.449 | 2120.311 | 752.5796
320 | 213464 | 20525.14 | 1519.017 | 2218.527 | 707.5858
322.3 | 203626.5 | 21982.12 | 798.4807 | 1845.41 | 1587.399
324.6 | 214389 | 17159.1 | 707.9446 | 1432.293 | 907.2123
326.9 | 199351.6 | 17516.08 | 1657.408 | 2109.176 | 887.0255
329.2 | 204614.1 | 16673.05 | 2576.872 | 1056.059 | 1216.839
331.7 | 201182.1 | 16367.6 | 841.0722 | 1180.497 | 700.114
333.7 | 195736.4 | 14153.23 | 48.43213 | 946.0477 | 1544.734
336.3 | 192607.1 | 14521.55 | 0 | 554.2633 | 1179.74
338.6 | 185869.6 | 16278.53 | 1139.464 | 801.1464 | 309.5536
340.9 | 183332.2 | 13745.51 | 1278.928 | 48.02951 | 579.3669
343.2 | 181394.7 | 16462.49 | 1458.392 | 984.9126 | 1069.18
345.4 | 183054.5 | 14515.69 | 3720.488 | 578.0182 | 997.2623
348 | 176425.2 | 15494.01 | 1162.055 | 1136.234 | 492.2685
350.3 | 174587.7 | 15420.99 | 2311.519 | 763.1169 | 912.0818
352.6 | 176650.2 | 12507.97 | 2690.983 | 0 | 861.895
354.9 | 174112.7 | 14434.95 | 880.4471 | 1106.883 | 901.7082
357.5 | 164883.4 | 15273.27 | 3022.015 | 615.0988 | 1716.714
359.5 | 175837.8 | 15368.91 | 1909.375 | 220.6493 | 441.3347
362.1 | 170608.5 | 14667.23 | 2950.943 | 1398.865 | 786.3409
364.4 | 167271 | 14274.21 | 4900.407 | 1795.748 | 896.1541
366.7 | 171933.5 | 12081.19 | 3809.871 | 2702.631 | 945.9673
369 | 174296.1 | 15028.17 | 7089.334 | 2409.514 | 995.7806
371.3 | 171958.6 | 14985.15 | 7378.798 | 3326.397 | 695.5938
373.9 | 172029.3 | 12303.47 | 9530.366 | 4834.613 | 880.6
376.2 | 169691.8 | 13910.45 | 11479.83 | 4861.496 | 630.4133
378.5 | 166054.3 | 13177.43 | 12299.29 | 6158.379 | 1260.226
380.7 | 180714.1 | 13120.63 | 14631.39 | 7101.485 | 208.3087
383 | 190176.6 | 14647.61 | 17140.85 | 7998.368 | 778.1219
385.6 | 195147.3 | 12905.93 | 22102.42 | 11646.58 | 693.1282
387.9 | 201109.8 | 12752.91 | 26871.89 | 13783.47 | 402.9414
390.2 | 224272.4 | 14159.89 | 31371.35 | 17500.35 | 1312.755
392.4 | 237432.2 | 15623.08 | 36333.45 | 21983.46 | 890.8368
395 | 246102.9 | 14061.41 | 41095.01 | 26771.67 | 795.8431
397 | 270357.2 | 12737.04 | 48462.37 | 33367.22 | 950.4633
399.6 | 287027.9 | 13015.37 | 56583.94 | 39555.44 | 815.4695
401.9 | 301290.4 | 13902.35 | 66063.4 | 46552.32 | 915.2827
404.2 | 339353 | 12139.32 | 77582.87 | 53829.2 | 1325.096
406.4 | 365112.8 | 15932.52 | 90644.96 | 65892.31 | 693.1782
408.7 | 418175.3 | 14449.5 | 105234.4 | 77619.19 | 1372.991
411.3 | 474846 | 16427.82 | 121696 | 92297.41 | 1057.998
413.6 | 544908.5 | 13814.8 | 141815.5 | 113644.3 | 1147.811
415.9 | 641171 | 13561.78 | 172524.9 | 142221.2 | 1277.624
418.1 | 766430.8 | 16794.98 | 202017 | 194094.3 | 1685.706
420.7 | 996701.5 | 16193.3 | 238728.6 | 271662.5 | 1860.713
423 | 1340864.0 | 12890.28 | 297238.1 | 472139.4 | 1680.526
425.2 | 2186323.9 | 19163.48 | 374700.1 | 1127492.5 | 3148.608
427.5 | 4224086.4 | 20020.46 | 479619.6 | 1402949.4 | 3398.421
429.8 | 3903148.9 | 20927.44 | 492009.1 | 708326.2 | 2728.234
432 | 2298208.7 | 19420.63 | 453231.2 | 290639.4 | 2206.317
434.3 | 1334871.2 | 17877.61 | 416110.6 | 173576.2 | 1636.13
436.8 | 1022039.2 | 16632.16 | 376074.8 | 132100.7 | 1399.405
439.2 | 864304.4 | 18872.92 | 338211.7 | 108231.3 | 1400.949
441.4 | 760464.2 | 14376.11 | 296613.8 | 96134.44 | 1199.032
443.7 | 703126.8 | 17573.09 | 259133.2 | 84921.33 | 1128.845
446 | 639289.3 | 15540.07 | 226442.7 | 75118.21 | 1468.658
448.6 | 582960 | 15998.4 | 193094.3 | 69706.42 | 1413.664
450.9 | 550022.5 | 15485.37 | 171353.7 | 66063.31 | 1093.477
453.2 | 508285 | 12212.35 | 147883.2 | 60050.19 | 653.2907
455.5 | 463247.6 | 15079.33 | 131072.7 | 57107.07 | 1043.104
457.7 | 436807.4 | 15312.53 | 118634.7 | 55320.18 | 1311.186
460 | 407569.9 | 13029.51 | 112434.2 | 50507.06 | 1250.999
462.2 | 384229.7 | 15312.71 | 106256.3 | 48440.17 | 979.0815
464.9 | 366703.1 | 13684.81 | 100205.2 | 46762.16 | 1455.819
467.1 | 337562.9 | 13448.01 | 95047.34 | 43905.27 | 903.901
469.4 | 315825.4 | 13564.99 | 91286.8 | 40732.15 | 1443.714
472 | 298596.1 | 14053.31 | 86448.37 | 41180.37 | 1368.72
474.3 | 291858.6 | 10970.29 | 85497.83 | 39137.25 | 1268.534
476.5 | 279718.4 | 8963.488 | 81999.93 | 36510.35 | 1106.616
478.8 | 271981 | 14110.47 | 80259.39 | 35417.24 | 1626.429
481.1 | 258343.5 | 11717.45 | 78438.86 | 33554.12 | 1426.242
483.4 | 248506 | 13924.43 | 74718.32 | 31541 | 1016.056
486 | 227276.7 | 11482.75 | 73869.89 | 29279.22 | 1171.062
488.2 | 228736.5 | 11915.95 | 69281.98 | 28422.32 | 1329.144
490.5 | 204899 | 11862.93 | 70991.45 | 27519.21 | 1168.957
492.8 | 200661.6 | 9339.904 | 67190.91 | 25146.09 | 1108.77
495 | 195321.4 | 13483.1 | 67963.01 | 25569.2 | 1626.853
497.6 | 183892 | 12481.43 | 67234.58 | 23187.41 | 1391.859
499.9 | 179954.6 | 11228.4 | 67124.04 | 21954.3 | 1431.672
502.2 | 166017.1 | 13555.38 | 63243.5 | 21781.18 | 1561.485
504.4 | 161976.9 | 12528.58 | 64485.6 | 19454.28 | 1319.568
506.7 | 156839.4 | 11585.56 | 60245.06 | 19501.17 | 749.3808
509 | 149502 | 10282.54 | 59944.53 | 18998.05 | 999.1941
511.6 | 136972.6 | 12380.86 | 57846.1 | 16506.27 | 1114.2
513.5 | 138024.3 | 10732.71 | 56706.09 | 15628.04 | 1287.089
516.1 | 118495 | 7181.039 | 53557.66 | 14856.25 | 1242.096
518.4 | 116757.5 | 10748.02 | 53107.12 | 14203.14 | 881.909
520.7 | 111520 | 10095 | 50246.58 | 12360.02 | 1241.722
523.3 | 98690.7 | 9703.32 | 50838.15 | 12718.24 | 1176.728
525.6 | 98453.23 | 7280.299 | 49897.61 | 12635.12 | 1826.542
527.8 | 98113.03 | 8513.497 | 49829.71 | 10778.22 | 1564.624
530.1 | 84475.56 | 9020.476 | 48239.17 | 11305.11 | 1814.437
532.4 | 83838.09 | 8947.455 | 48958.64 | 9631.991 | 1284.25
534.7 | 75700.61 | 7184.433 | 47228.1 | 8578.874 | 1404.064
537.2 | 75268.57 | 8468.976 | 43232.3 | 8193.312 | 1447.339
539.5 | 65531.1 | 7235.955 | 42571.77 | 8410.195 | 1907.152
541.7 | 60990.91 | 6129.152 | 42603.86 | 8313.301 | 1305.234
544 | 62653.43 | 2816.131 | 42733.33 | 6770.184 | 1885.047
546.6 | 60524.11 | 7204.455 | 43064.89 | 6438.4 | 1720.054
548.8 | 55583.92 | 8677.652 | 41646.99 | 7311.505 | 1558.136
551.1 | 62146.45 | 9554.631 | 42146.45 | 6148.388 | 1447.949
553.4 | 48308.97 | 7251.61 | 40445.92 | 5535.271 | 1987.762
555.6 | 44868.78 | 8234.807 | 40308.01 | 4928.377 | 1535.845
557.9 | 40031.3 | 5461.786 | 39047.48 | 4405.26 | 1925.658
560.5 | 41701.98 | 8350.11 | 39999.04 | 4243.476 | 1850.664
562.4 | 42153.64 | 3891.962 | 37269.04 | 4055.249 | 1093.553
564.7 | 44616.16 | 5158.941 | 38958.5 | 3652.132 | 1593.366
567.3 | 43886.84 | 6817.265 | 38030.07 | 4130.347 | 1918.373
569.6 | 36849.37 | 4594.244 | 39299.53 | 3647.23 | 1358.186
571.8 | 30709.18 | 4187.441 | 38591.63 | 3370.336 | 1626.268
574.1 | 45571.7 | 2114.42 | 39431.09 | 4467.219 | 1726.081
576.7 | 35042.38 | 6142.744 | 38432.66 | 2685.435 | 1741.088
578.9 | 38602.19 | 3385.942 | 38684.76 | 3728.54 | 2149.17
581.2 | 33764.71 | 3562.921 | 40154.22 | 2705.423 | 1618.983
583.4 | 28024.52 | 3466.118 | 38576.32 | 3488.529 | 1837.065
585.7 | 30387.05 | 5643.097 | 39995.78 | 3725.412 | 2056.878
588.3 | 36557.73 | 4651.421 | 40717.35 | 3953.628 | 1961.885
590.2 | 27709.38 | 2663.273 | 39957.34 | 3585.401 | 1924.774
592.5 | 23471.91 | 3020.252 | 41186.8 | 2482.284 | 1934.587
595 | 23239.87 | 4674.794 | 41901 | 2136.722 | 1887.862
597.3 | 26102.39 | 3741.773 | 43710.47 | 3403.605 | 2467.676
599.6 | 28464.92 | 5328.752 | 43459.93 | 2930.488 | 1487.489