## Sheet1
L | 39 | CO | CO2 | Furan | Furfural | H2 | H2O | Propylene | Furfural | mono
0 | -1 | 1.688664e-07 | -1 | -1 | 5.995558e-09 | 2.099119e-07 | -1 | -1 | 3.396611e-09
0.1 | -1 | 6.455121e-06 | -1 | -1 | 1.83642e-07 | 4.196036e-06 | -1 | -1 | 1.390718e-07
0.13 | -1 | 6.53106e-06 | -1 | -1 | 1.434529e-07 | 3.396816e-06 | -1 | -1 | 9.350529e-08
0.14 | -1 | 6.237309e-06 | -1 | -1 | 1.555768e-07 | 3.453516e-06 | -1 | -1 | 1.061103e-07
0.22 | -1 | 7.53831e-06 | -1 | -1 | 1.155984e-06 | 3.308764e-06 | -1 | -1 | 7.237027e-07 | 0.15
0.16 | -1 | 7.513893e-06 | -1 | -1 | 7.029564e-07 | 4.265258e-06 | -1 | -1 | 5.169502e-07
0.2 | -1 | 5.592928e-06 | -1 | -1 | 9.682247e-07 | 2.979435e-06 | -1 | -1 | 6.126845e-07
0.3 | -1 | 7.380775e-06 | -1 | -1 | 1.604904e-06 | 4.226968e-06 | -1 | -1 | 9.153919e-07
0.4 | -1 | 7.540862e-06 | -1 | -1 | 4.233658e-06 | 4.580139e-06 | -1 | -1 | 1.323968e-06
0.8 | -1 | 7.855574e-06 | -1 | -1 | 8.668245e-06 | 4.624872e-06 | -1 | -1 | 1.559696e-06