## Sheet1
L | 39 | CO | CO2 | Furan | Furfural | H2 | H2O | Propylene | Furfural | mono
0 | -1 | 2.464245e-07 | -1 | -1 | 1.394349e-08 | 6.796928e-07 | -1 | -1 | 9.005977e-09
0.1 | -1 | 8.541641e-06 | -1 | -1 | 2.501049e-07 | 5.044303e-06 | -1 | -1 | 1.238582e-07
0.13 | -1 | 8.538168e-06 | -1 | -1 | 1.688051e-07 | 3.950793e-06 | -1 | -1 | 6.704457e-08
0.14 | -1 | 8.230054e-06 | -1 | -1 | 1.629255e-07 | 4.328612e-06 | -1 | -1 | 8.459429e-08
0.22 | -1 | 1.014979e-05 | -1 | -1 | 1.627623e-06 | 4.417865e-06 | -1 | -1 | 7.792448e-07 |  | 0.15
0.16 | -1 | 1.004534e-05 | -1 | -1 | 9.042077e-07 | 5.986404e-06 | -1 | -1 | 4.915963e-07
0.2 | -1 | 8.602156e-06 | -1 | -1 | 1.487173e-06 | 4.233717e-06 | -1 | -1 | 7.129802e-07
0.3 | -1 | 9.759067e-06 | -1 | -1 | 2.242416e-06 | 5.911942e-06 | -1 | -1 | 9.876161e-07
0.4 | -1 | 9.950113e-06 | -1 | -1 | 5.601346e-06 | 6.301022e-06 | -1 | -1 | 1.31046e-06
0.8 | -1 | 1.021012e-05 | -1 | -1 | 1.067139e-05 | 5.70053e-06 | -1 | -1 | 1.490926e-06