## Sheet1
Temperature | H2 | Water | CO | 39 | Propylene | CO2 | Furan | Furfural
120.1137 | 0 | 0 | 0 | 9.783825e-11 | 1.959936e-10 | 0 | 8.265333e-11 | 1.741532e-10
119.8492 | 8.898966e-10 | 3.470675e-09 | 2.883795e-09 | 9.781275e-11 | 2.937809e-10 | 1.749799e-09 | 2.782406e-10 | 2.719405e-10
120.1137 | 4.22e-09 | 5.211e-09 | 3.0732e-09 | 1.956383e-10 | 1.959936e-10 | 1.19e-09 | 2.782533e-10 | 1.741532e-10
120.1137 | 4.44e-09 | 4.021e-09 | 3.1632e-09 | 1.956383e-10 | 2.937936e-10 | 9.77e-10 | 8.265333e-11 | 1.741532e-10
119.8492 | 4.000897e-09 | 3.470675e-09 | 3.353795e-09 | 2.938127e-10 | 1.959809e-10 | 8.377991e-10 | 1.804406e-10 | 2.719405e-10
119.717 | 3.111345e-09 | 2.600512e-09 | 2.884092e-09 | 9.78e-11 | 1.959745e-10 | 6.976987e-10 | 2.782343e-10 | 2.719341e-10
119.9814 | 3.780448e-09 | 2.390837e-09 | 2.883497e-09 | 9.782549e-11 | 1.959873e-10 | 6.278995e-10 | 1.80447e-10 | 1.741468e-10
119.9814 | 3.550448e-09 | 2.280837e-09 | 2.793497e-09 | 9.782549e-11 | 2.937873e-10 | 6.978995e-10 | 1.80447e-10 | 2.719468e-10
119.9814 | 4.220448e-09 | 2.170837e-09 | 3.073497e-09 | 9.782549e-11 | 1.959873e-10 | 5.578995e-10 | 8.264697e-11 | 7.634681e-11
119.8492 | 3.780897e-09 | 1.950675e-09 | 2.793795e-09 | 9.781275e-11 | 1.959809e-10 | 6.277991e-10 | 1.804406e-10 | 7.634045e-11
120.2459 | 3.999552e-09 | 1.841163e-09 | 2.882903e-09 | 9.7851e-11 | 1.96e-10 | 6.281004e-10 | 2.782597e-10 | 1.741595e-10
119.9814 | 4.220448e-09 | 2.170837e-09 | 3.073497e-09 | 1.956255e-10 | 1.959873e-10 | 6.278995e-10 | 2.78247e-10 | 1.741468e-10
120.1137 | 4.22e-09 | 1.951e-09 | 2.7932e-09 | 9.783825e-11 | 1.959936e-10 | 5.58e-10 | 1.804533e-10 | 7.635318e-11
119.717 | 3.111345e-09 | 1.840512e-09 | 2.884092e-09 | 2.938e-10 | 1.959745e-10 | 5.576987e-10 | 2.782343e-10 | 7.633409e-11
119.8492 | 3.330897e-09 | 1.950675e-09 | 2.883795e-09 | 1.274701e-14 | 1.959809e-10 | 5.577991e-10 | 1.804406e-10 | 1.741405e-10
120.1137 | 3.55e-09 | 1.741e-09 | 2.8832e-09 | 9.783825e-11 | 1.959936e-10 | 5.58e-10 | 8.265333e-11 | 2.719532e-10
119.8492 | 4.220897e-09 | 1.950675e-09 | 2.983795e-09 | 9.781275e-11 | 1.959809e-10 | 4.177991e-10 | 1.804406e-10 | 2.719405e-10
119.9814 | 3.550448e-09 | 2.060837e-09 | 2.883497e-09 | 1.956255e-10 | 2.937873e-10 | 5.578995e-10 | 2.78247e-10 | 1.741468e-10
119.9814 | 3.780448e-09 | 1.950837e-09 | 3.073497e-09 | 1.956255e-10 | 2.937873e-10 | 4.888995e-10 | 8.264697e-11 | 1.741468e-10
119.717 | 3.111345e-09 | 1.740512e-09 | 2.794092e-09 | 9.78e-11 | 1.959745e-10 | 4.186987e-10 | 1.804343e-10 | 7.633409e-11
119.8492 | 3.550897e-09 | 1.950675e-09 | 2.983795e-09 | 2.938127e-10 | 3.919809e-10 | 4.887991e-10 | 8.264062e-11 | 1.741405e-10
119.9814 | 3.780448e-09 | 1.950837e-09 | 2.983497e-09 | 1.956255e-10 | 1.959873e-10 | 4.888995e-10 | 1.80447e-10 | 1.741468e-10
120.1137 | 3.78e-09 | 2.171e-09 | 2.9832e-09 | 9.783825e-11 | 2.937936e-10 | 4.88e-10 | 1.804533e-10 | 1.741532e-10
120.1137 | 3.55e-09 | 1.951e-09 | 2.7932e-09 | 9.783825e-11 | 9.819363e-11 | 4.19e-10 | 1.804533e-10 | 7.635318e-11
119.8492 | 3.550897e-09 | 1.850675e-09 | 3.073795e-09 | 9.781275e-11 | 1.959809e-10 | 5.577991e-10 | 1.804406e-10 | 2.719405e-10
119.8492 | 3.330897e-09 | 1.850675e-09 | 2.793795e-09 | 9.781275e-11 | 1.959809e-10 | 4.187991e-10 | 1.804406e-10 | 1.741405e-10
119.9814 | 3.330448e-09 | 1.740837e-09 | 2.883497e-09 | 9.782549e-11 | 9.818726e-11 | 3.488995e-10 | 8.264697e-11 | 7.634681e-11
120.1137 | 3.78e-09 | 1.951e-09 | 2.8832e-09 | 1.956383e-10 | 2.937936e-10 | 3.49e-10 | 1.804533e-10 | 1.741532e-10
119.8492 | 3.780897e-09 | 2.060675e-09 | 2.883795e-09 | 9.781275e-11 | 1.959809e-10 | 4.187991e-10 | 1.804406e-10 | 1.741405e-10
120.1137 | 4e-09 | 1.951e-09 | 2.9832e-09 | 1.956383e-10 | 2.937936e-10 | 5.58e-10 | 2.782533e-10 | 1.741532e-10
119.9814 | 3.330448e-09 | 1.840837e-09 | 2.603497e-09 | 1.956255e-10 | 1.959873e-10 | 4.188995e-10 | 1.80447e-10 | 1.741468e-10
119.9814 | 3.330448e-09 | 1.950837e-09 | 2.883497e-09 | 9.782549e-11 | 2.937873e-10 | 4.188995e-10 | 1.80447e-10 | 1.741468e-10
120.2459 | 3.109552e-09 | 1.741163e-09 | 2.882903e-09 | 1.95651e-10 | 0 | 4.891004e-10 | 8.265968e-11 | 1.741595e-10
120.1137 | 3.33e-09 | 1.951e-09 | 2.9832e-09 | 3.825066e-14 | 1.959936e-10 | 4.89e-10 | 1.804533e-10 | 1.741532e-10
119.717 | 2.891345e-09 | 1.740512e-09 | 2.884092e-09 | 9.78e-11 | 2.937745e-10 | 4.186987e-10 | 1.804343e-10 | 2.719341e-10
120.1137 | 4e-09 | 1.851e-09 | 2.8832e-09 | 9.783825e-11 | 1.959936e-10 | 4.89e-10 | 1.804533e-10 | 1.741532e-10
120.1137 | 4.22e-09 | 1.951e-09 | 2.7932e-09 | 1.956383e-10 | 1.959936e-10 | 4.89e-10 | 1.804533e-10 | 7.635318e-11
119.8492 | 3.550897e-09 | 2.060675e-09 | 2.793795e-09 | 1.274701e-14 | 2.937809e-10 | 4.887991e-10 | 1.804406e-10 | 1.741405e-10
119.9814 | 3.330448e-09 | 1.630837e-09 | 2.983497e-09 | 9.782549e-11 | 1.959873e-10 | 4.188995e-10 | 1.80447e-10 | 1.741468e-10
119.8492 | 3.330897e-09 | 1.840675e-09 | 3.073795e-09 | 9.781275e-11 | 9.818089e-11 | 4.877991e-10 | 1.804406e-10 | 1.741405e-10
119.717 | 3.551345e-09 | 1.740512e-09 | 2.884092e-09 | 0 | 1.959745e-10 | 3.486987e-10 | 8.263427e-11 | 1.741341e-10
120.1137 | 3.78e-09 | 1.631e-09 | 2.9832e-09 | 3.825066e-14 | 2.937936e-10 | 4.19e-10 | 1.804533e-10 | 2.719532e-10
119.8492 | 4.000897e-09 | 1.950675e-09 | 2.983795e-09 | 9.781275e-11 | 2.937809e-10 | 4.187991e-10 | 3.764406e-10 | 1.741405e-10
119.8492 | 3.550897e-09 | 1.950675e-09 | 2.883795e-09 | 9.781275e-11 | 2.937809e-10 | 4.877991e-10 | 1.804406e-10 | 1.741405e-10
119.9814 | 3.550448e-09 | 1.840837e-09 | 2.883497e-09 | 1.956255e-10 | 2.937873e-10 | 4.888995e-10 | 2.78247e-10 | 1.741468e-10
119.717 | 3.551345e-09 | 1.520512e-09 | 2.884092e-09 | 9.78e-11 | 9.817452e-11 | 4.886987e-10 | 1.804343e-10 | 2.719341e-10
119.717 | 3.111345e-09 | 1.520512e-09 | 2.884092e-09 | 1.956e-10 | 1.959745e-10 | 4.876987e-10 | 1.804343e-10 | 7.633409e-11
119.9814 | 2.890448e-09 | 1.520837e-09 | 2.793497e-09 | 1.956255e-10 | 2.937873e-10 | 5.578995e-10 | 1.80447e-10 | 1.741468e-10
119.9814 | 4.000448e-09 | 1.740837e-09 | 2.703497e-09 | 9.782549e-11 | 1.959873e-10 | 3.488995e-10 | 8.264697e-11 | 1.741468e-10
120.1137 | 3.78e-09 | 1.851e-09 | 2.9832e-09 | 1.956383e-10 | 1.959936e-10 | 3.49e-10 | 1.804533e-10 | 1.741532e-10
120.2459 | 2.669552e-09 | 1.741163e-09 | 2.792903e-09 | 1.95651e-10 | 1.96e-10 | 3.491004e-10 | 1.804597e-10 | 1.741595e-10
120.1137 | 4e-09 | 1.741e-09 | 2.7932e-09 | 1.956383e-10 | 2.937936e-10 | 5.59e-10 | 1.804533e-10 | 1.741532e-10
119.8492 | 4.000897e-09 | 1.520675e-09 | 6.053795e-09 | 9.781275e-11 | 1.959809e-10 | 3.487991e-10 | 1.804406e-10 | 1.741405e-10
120.1137 | 4e-09 | 1.631e-09 | 8.0932e-09 | 1.956383e-10 | 1.959936e-10 | 4.19e-10 | 1.804533e-10 | 1.741532e-10
119.9814 | 4.220448e-09 | 1.950837e-09 | 9.033497e-09 | 1.956255e-10 | 1.959873e-10 | 4.188995e-10 | 1.80447e-10 | 1.741468e-10
119.9814 | 4.220448e-09 | 1.630837e-09 | 6.513497e-09 | 9.782549e-11 | 1.959873e-10 | 4.188995e-10 | 8.264697e-11 | 1.741468e-10
119.5848 | 3.551793e-09 | 1.630349e-09 | 5.404389e-09 | 1.955873e-10 | 1.959681e-10 | 4.885982e-10 | 8.262792e-11 | 2.719277e-10
119.8492 | 3.550897e-09 | 1.410675e-09 | 4.563795e-09 | 1.274701e-14 | 1.959809e-10 | 4.187991e-10 | 8.264062e-11 | 1.741405e-10
119.9814 | 3.550448e-09 | 1.300837e-09 | 4.743497e-09 | 9.782549e-11 | 1.959873e-10 | 4.188995e-10 | 2.78247e-10 | 2.719468e-10
119.9814 | 3.330448e-09 | 1.740837e-09 | 4.563497e-09 | 1.956255e-10 | 1.959873e-10 | 4.188995e-10 | 8.264697e-11 | 1.741468e-10
120.1137 | 3.33e-09 | 1.521e-09 | 4.4632e-09 | 9.783825e-11 | 2.937936e-10 | 3.49e-10 | 8.265333e-11 | 7.635318e-11
119.717 | 3.551345e-09 | 1.630512e-09 | 4.744092e-09 | 9.78e-11 | 1.959745e-10 | 4.886987e-10 | 1.804343e-10 | 1.741341e-10
119.8492 | 3.550897e-09 | 1.630675e-09 | 4.653795e-09 | 1.274701e-14 | 1.959809e-10 | 4.187991e-10 | 8.264062e-11 | 1.741405e-10
119.9814 | 3.550448e-09 | 1.520837e-09 | 4.093497e-09 | 1.956255e-10 | 1.959873e-10 | 4.878995e-10 | 8.264697e-11 | 7.634681e-11
119.9814 | 4.000448e-09 | 1.740837e-09 | 3.723497e-09 | 9.782549e-11 | 9.818726e-11 | 4.188995e-10 | 2.78247e-10 | 1.741468e-10
119.8492 | 3.550897e-09 | 1.630675e-09 | 3.533795e-09 | 9.781275e-11 | 1.959809e-10 | 4.887991e-10 | 1.804406e-10 | 1.741405e-10
119.8492 | 3.110897e-09 | 1.630675e-09 | 3.723795e-09 | 9.781275e-11 | 1.959809e-10 | 4.877991e-10 | 1.804406e-10 | 2.719405e-10
119.8492 | 3.550897e-09 | 1.630675e-09 | 3.443795e-09 | 9.781275e-11 | 1.959809e-10 | 2.797991e-10 | 1.804406e-10 | 7.634045e-11
120.1137 | 3.55e-09 | 1.521e-09 | 3.8132e-09 | 9.783825e-11 | 2.937936e-10 | 4.19e-10 | 2.782533e-10 | 1.741532e-10
120.1137 | 3.55e-09 | 1.411e-09 | 3.7232e-09 | 9.783825e-11 | 1.959936e-10 | 4.89e-10 | 1.804533e-10 | 1.741532e-10
119.9814 | 3.780448e-09 | 1.520837e-09 | 3.723497e-09 | 1.956255e-10 | 1.959873e-10 | 4.188995e-10 | 1.80447e-10 | 1.741468e-10
119.717 | 3.551345e-09 | 1.520512e-09 | 3.724092e-09 | 9.78e-11 | 1.959745e-10 | 3.486987e-10 | 2.782343e-10 | 7.633409e-11
119.8492 | 3.780897e-09 | 1.300675e-09 | 3.353795e-09 | 1.274701e-14 | 1.959809e-10 | 5.577991e-10 | 1.804406e-10 | 1.741405e-10
119.9814 | 3.550448e-09 | 1.520837e-09 | 3.533497e-09 | 9.782549e-11 | 1.959873e-10 | 4.888995e-10 | 2.78247e-10 | 1.741468e-10
119.717 | 3.331345e-09 | 1.520512e-09 | 3.634092e-09 | 9.78e-11 | 1.959745e-10 | 4.186987e-10 | 1.804343e-10 | 1.741341e-10
119.8492 | 3.330897e-09 | 1.520675e-09 | 3.443795e-09 | 9.781275e-11 | 1.959809e-10 | 4.187991e-10 | 8.264062e-11 | 7.634045e-11
119.8492 | 4.000897e-09 | 1.300675e-09 | 3.443795e-09 | 1.956127e-10 | 2.937809e-10 | 3.487991e-10 | 1.804406e-10 | 1.741405e-10
119.8492 | 3.780897e-09 | 1.630675e-09 | 3.353795e-09 | 1.274701e-14 | 2.937809e-10 | 3.487991e-10 | 2.782406e-10 | 1.741405e-10
119.8492 | 4.220897e-09 | 1.410675e-09 | 3.533795e-09 | 9.781275e-11 | 2.937809e-10 | 4.187991e-10 | 1.804406e-10 | 1.741405e-10
120.1137 | 3.33e-09 | 1.411e-09 | 3.4432e-09 | 1.956383e-10 | 1.959936e-10 | 4.89e-10 | 1.804533e-10 | 7.635318e-11
120.1137 | 4.22e-09 | 1.191e-09 | 3.3532e-09 | 9.783825e-11 | 2.937936e-10 | 4.19e-10 | 1.804533e-10 | 1.741532e-10
119.9814 | 3.330448e-09 | 1.520837e-09 | 3.253497e-09 | 1.956255e-10 | 2.937873e-10 | 4.188995e-10 | 1.80447e-10 | 1.741468e-10
119.8492 | 3.330897e-09 | 1.410675e-09 | 3.443795e-09 | 9.781275e-11 | 1.959809e-10 | 4.887991e-10 | 1.804406e-10 | 1.741405e-10
119.8492 | 3.330897e-09 | 1.520675e-09 | 3.253795e-09 | 9.781275e-11 | 9.818089e-11 | 4.187991e-10 | 1.804406e-10 | 2.719405e-10
119.717 | 3.781345e-09 | 1.520512e-09 | 3.254092e-09 | 0 | 1.959745e-10 | 4.186987e-10 | 1.804343e-10 | 7.633409e-11
120.1137 | 3.78e-09 | 1.631e-09 | 3.6332e-09 | 3.825066e-14 | 1.959936e-10 | 3.49e-10 | 2.782533e-10 | 7.635318e-11
119.8492 | 3.330897e-09 | 1.410675e-09 | 3.253795e-09 | 9.781275e-11 | 2.937809e-10 | 3.487991e-10 | 1.804406e-10 | 1.741405e-10
119.717 | 3.781345e-09 | 1.630512e-09 | 3.444092e-09 | 1.956e-10 | 1.959745e-10 | 3.486987e-10 | 1.804343e-10 | 1.741341e-10
120.1137 | 2.89e-09 | 1.631e-09 | 3.9132e-09 | 1.956383e-10 | 1.959936e-10 | 5.58e-10 | 2.782533e-10 | 1.741532e-10
120.907 | 3.767311e-09 | 1.411976e-09 | 4.281417e-09 | 9.791474e-11 | 9.823185e-11 | 7.686026e-10 | 1.804914e-10 | 7.639135e-11
121.7004 | 3.774622e-09 | 1.952952e-09 | 5.949633e-09 | 9.799124e-11 | 9.827008e-11 | 4.892053e-10 | 8.272957e-11 | 1.742295e-10
123.2871 | 3.539243e-09 | 4.024903e-09 | 6.136066e-09 | 3.442366e-13 | 1.961465e-10 | 7.004106e-10 | 8.280581e-11 | 2.721059e-10
126.5927 | 3.088038e-09 | 3.158969e-09 | 6.778635e-09 | 6.629696e-13 | 9.850578e-11 | 8.429217e-10 | 1.807646e-10 | 2.722649e-10
131.6173 | 3.741006e-09 | 3.59515e-09 | 6.307339e-09 | 1.967475e-10 | 1.965479e-10 | 1.128739e-09 | 1.810061e-10 | 1.747067e-10
137.9642 | 3.719492e-09 | 1.151296e-08 | 5.363071e-09 | 9.955943e-11 | 8.536434e-13 | 1.06356e-09 | 1.81311e-10 | 2.72812e-10
144.84 | 3.916185e-09 | 2.452141e-08 | 4.137613e-09 | 1.002224e-10 | 1.971849e-10 | 9.95783e-10 | 1.816414e-10 | 1.753429e-10
151.4513 | 3.223775e-09 | 1.512955e-08 | 3.65275e-09 | 1.986599e-10 | 1.975034e-10 | 7.918051e-10 | 1.819591e-10 | 2.73461e-10
156.8725 | 3.205399e-09 | 7.756214e-09 | 2.900563e-09 | 1.991826e-10 | 1.977646e-10 | 5.859233e-10 | 1.822196e-10 | 1.759218e-10
161.7649 | 3.188815e-09 | 4.392232e-09 | 3.349565e-09 | 1.018543e-10 | 1.980003e-10 | 4.506397e-10 | 1.824546e-10 | 7.835718e-11
165.2028 | 3.177162e-09 | 3.096461e-09 | 3.061836e-09 | 1.021858e-10 | 1.98166e-10 | 4.522513e-10 | 1.826198e-10 | 7.852259e-11
167.9795 | 3.167749e-09 | 2.989876e-09 | 3.145594e-09 | 1.024536e-10 | 2.960997e-10 | 4.553605e-10 | 8.495324e-11 | 1.764562e-10
170.0952 | 3.610578e-09 | 2.772479e-09 | 3.050837e-09 | 2.004576e-10 | 3.944017e-10 | 5.959677e-10 | 1.828549e-10 | 1.76558e-10
172.343 | 3.822959e-09 | 2.455243e-09 | 3.135784e-09 | 2.006743e-10 | 2.9631e-10 | 5.286752e-10 | 2.807629e-10 | 2.744661e-10
174.1942 | 3.146684e-09 | 2.66752e-09 | 3.041623e-09 | 1.030528e-10 | 1.985992e-10 | 5.290814e-10 | 1.830519e-10 | 7.89552e-11
175.9131 | 3.140857e-09 | 2.459635e-09 | 3.127758e-09 | 1.032185e-10 | 1.98682e-10 | 4.613872e-10 | 8.533444e-11 | 1.768379e-10
178.1609 | 3.353238e-09 | 2.8924e-09 | 2.752705e-09 | 5.635285e-12 | 1.987903e-10 | 4.630947e-10 | 8.544245e-11 | 1.769461e-10
180.4088 | 3.575618e-09 | 2.895164e-09 | 3.217652e-09 | 5.852033e-12 | 1.988986e-10 | 6.738023e-10 | 1.833505e-10 | 7.925421e-11
183.0533 | 2.896654e-09 | 3.548417e-09 | 3.211707e-09 | 1.03907e-10 | 1.99026e-10 | 5.358111e-10 | 1.834775e-10 | 1.771814e-10
186.0945 | 3.106345e-09 | 3.992158e-09 | 3.10487e-09 | 1.042003e-10 | 1.991725e-10 | 5.381213e-10 | 8.582365e-11 | 2.751278e-10
189.6646 | 3.094244e-09 | 3.886549e-09 | 3.006844e-09 | 1.045445e-10 | 1.993445e-10 | 5.408333e-10 | 2.815952e-10 | 3.734995e-10
193.7636 | 2.640349e-09 | 3.671591e-09 | 2.997629e-09 | 2.027397e-10 | 1.01742e-10 | 6.13947e-10 | 1.839921e-10 | 2.754968e-10
197.2015 | 3.738696e-09 | 3.78582e-09 | 2.8099e-09 | 2.030712e-10 | 1.997076e-10 | 6.165586e-10 | 1.841573e-10 | 2.756622e-10
201.1683 | 3.27525e-09 | 3.360699e-09 | 3.070982e-09 | 2.034537e-10 | 1.998987e-10 | 6.205719e-10 | 1.843479e-10 | 8.025303e-11
205.0029 | 2.602251e-09 | 3.145416e-09 | 3.162362e-09 | 1.060234e-10 | 2.000835e-10 | 6.224848e-10 | 2.823322e-10 | 1.782375e-10
208.4407 | 3.250598e-09 | 3.259644e-09 | 3.244634e-09 | 8.554928e-12 | 2.002491e-10 | 5.550963e-10 | 2.824974e-10 | 8.060293e-11
211.7464 | 3.239393e-09 | 3.263711e-09 | 2.777202e-09 | 1.066737e-10 | 2.982084e-10 | 5.576074e-10 | 1.848562e-10 | 1.78562e-10
214.9198 | 3.228636e-09 | 3.157614e-09 | 2.860068e-09 | 9.179657e-12 | 2.005613e-10 | 5.60018e-10 | 8.720869e-11 | 2.765147e-10
217.8288 | 2.998775e-09 | 3.051192e-09 | 2.853528e-09 | 1.072601e-10 | 2.007014e-10 | 6.322278e-10 | 1.851485e-10 | 3.748546e-10
220.6055 | 3.439363e-09 | 3.164607e-09 | 2.757286e-09 | 1.075279e-10 | 2.986352e-10 | 5.643371e-10 | 1.852819e-10 | 1.789882e-10
223.2501 | 3.430399e-09 | 3.38786e-09 | 2.651341e-09 | 1.077829e-10 | 2.009626e-10 | 5.67346e-10 | 2.832089e-10 | 1.791155e-10
226.2913 | 2.97009e-09 | 3.171601e-09 | 3.014504e-09 | 1.080761e-10 | 2.011091e-10 | 5.696562e-10 | 1.855551e-10 | 2.770618e-10
229.068 | 2.740678e-09 | 3.395017e-09 | 2.828262e-09 | 1.083439e-10 | 2.012429e-10 | 6.407655e-10 | 1.856885e-10 | 1.793954e-10
231.977 | 3.400817e-09 | 3.498595e-09 | 2.911722e-09 | 2.064243e-10 | 3.973831e-10 | 5.739753e-10 | 1.858283e-10 | 8.173536e-11
235.1504 | 3.390061e-09 | 3.722498e-09 | 2.904588e-09 | 1.089303e-10 | 2.015359e-10 | 5.753859e-10 | 1.859807e-10 | 1.79688e-10
238.4561 | 3.378855e-09 | 3.726564e-09 | 2.717156e-09 | 2.070491e-10 | 1.038952e-10 | 5.08897e-10 | 1.861396e-10 | 8.204709e-11
241.4973 | 2.698546e-09 | 3.840305e-09 | 2.80032e-09 | 1.095423e-10 | 2.018417e-10 | 5.802072e-10 | 1.862857e-10 | 2.777934e-10
244.5385 | 2.908238e-09 | 3.954046e-09 | 2.603483e-09 | 1.098356e-10 | 2.019882e-10 | 5.825174e-10 | 2.842318e-10 | 2.779397e-10
247.9764 | 2.896584e-09 | 4.068274e-09 | 2.505754e-09 | 1.10167e-10 | 2.021539e-10 | 5.86129e-10 | 1.86597e-10 | 1.803052e-10
251.0176 | 2.666276e-09 | 4.072015e-09 | 2.778917e-09 | 1.104603e-10 | 3.001004e-10 | 4.484392e-10 | 1.867432e-10 | 1.804515e-10
254.191 | 3.095519e-09 | 3.855918e-09 | 2.951783e-09 | 1.107663e-10 | 3.002533e-10 | 5.898498e-10 | 2.846956e-10 | 1.806042e-10
257.4967 | 3.754313e-09 | 3.639985e-09 | 2.674352e-09 | 2.08885e-10 | 3.004126e-10 | 5.233609e-10 | 1.870545e-10 | 2.785632e-10
260.5379 | 3.524005e-09 | 3.863725e-09 | 2.757515e-09 | 1.113783e-10 | 3.005591e-10 | 6.646711e-10 | 2.850006e-10 | 1.809095e-10
263.5791 | 3.513696e-09 | 4.087466e-09 | 2.750678e-09 | 2.094715e-10 | 3.007056e-10 | 5.979813e-10 | 1.873467e-10 | 1.810559e-10
266.7525 | 3.272939e-09 | 3.761369e-09 | 2.653544e-09 | 1.119775e-10 | 1.052585e-10 | 6.69392e-10 | 1.874992e-10 | 8.340854e-11
269.9259 | 3.712182e-09 | 3.875273e-09 | 2.91641e-09 | 1.448346e-11 | 2.032114e-10 | 6.018026e-10 | 1.876517e-10 | 2.791612e-10
272.7027 | 2.81277e-09 | 3.878688e-09 | 2.820167e-09 | 1.125512e-10 | 3.011452e-10 | 6.739119e-10 | 1.877851e-10 | 1.814948e-10
276.0083 | 3.471565e-09 | 3.772754e-09 | 2.632736e-09 | 1.128699e-10 | 1.057044e-10 | 6.06423e-10 | 1.879439e-10 | 1.816539e-10
278.9173 | 3.461704e-09 | 3.886332e-09 | 2.526196e-09 | 1.535043e-11 | 3.996446e-10 | 5.396328e-10 | 9.028371e-11 | 1.817938e-10
281.9585 | 3.231395e-09 | 4.110073e-09 | 2.799359e-09 | 1.134437e-10 | 2.037911e-10 | 6.80943e-10 | 1.882298e-10 | 1.819402e-10
284.9997 | 3.661087e-09 | 3.893814e-09 | 2.612523e-09 | 1.593691e-11 | 3.017376e-10 | 6.142532e-10 | 2.86176e-10 | 1.820865e-10
287.9087 | 3.871226e-09 | 3.567392e-09 | 2.785983e-09 | 2.118174e-10 | 2.040778e-10 | 6.85463e-10 | 1.885157e-10 | 1.822265e-10
291.611 | 3.638676e-09 | 3.471946e-09 | 2.68766e-09 | 3.103744e-10 | 2.042561e-10 | 6.192753e-10 | 2.864936e-10 | 8.460458e-11
294.6522 | 3.848368e-09 | 3.365687e-09 | 2.590823e-09 | 1.146676e-10 | 2.044027e-10 | 7.605856e-10 | 1.888398e-10 | 1.825509e-10
297.4289 | 4.508955e-09 | 3.369102e-09 | 2.954581e-09 | 1.149354e-10 | 2.045364e-10 | 5.536948e-10 | 1.889732e-10 | 8.48845e-11
300.6024 | 3.828198e-09 | 3.043006e-09 | 2.577446e-09 | 1.152414e-10 | 2.046893e-10 | 6.261055e-10 | 1.891257e-10 | 1.828372e-10
304.0403 | 4.486545e-09 | 3.047234e-09 | 2.569718e-09 | 2.133728e-10 | 1.07055e-10 | 6.277171e-10 | 2.870909e-10 | 1.830026e-10
306.9492 | 4.476684e-09 | 3.050812e-09 | 2.743178e-09 | 1.158533e-10 | 3.027951e-10 | 6.999268e-10 | 1.894306e-10 | 2.809426e-10
309.9904 | 4.686376e-09 | 2.734553e-09 | 2.826341e-09 | 2.139466e-10 | 3.029416e-10 | 7.02237e-10 | 2.873768e-10 | 1.832889e-10
313.0316 | 4.896067e-09 | 2.628294e-09 | 2.729504e-09 | 2.142398e-10 | 4.012882e-10 | 6.355472e-10 | 1.897229e-10 | 1.834352e-10
316.2051 | 4.88531e-09 | 2.522197e-09 | 2.72237e-09 | 1.89458e-11 | 2.05441e-10 | 5.679579e-10 | 1.898754e-10 | 1.835879e-10
319.3785 | 5.324553e-09 | 2.636101e-09 | 2.625236e-09 | 2.148518e-10 | 2.055939e-10 | 7.093685e-10 | 1.900278e-10 | 2.815406e-10
322.6842 | 4.423348e-09 | 2.420167e-09 | 2.707805e-09 | 1.173705e-10 | 2.057532e-10 | 7.118796e-10 | 1.901867e-10 | 1.838996e-10
325.3287 | 5.304383e-09 | 2.10342e-09 | 2.61186e-09 | 1.982552e-11 | 1.080806e-10 | 7.138885e-10 | 9.251374e-11 | 1.840269e-10
328.7666 | 5.29273e-09 | 2.207648e-09 | 2.414131e-09 | 1.17957e-10 | 1.004624e-11 | 7.165e-10 | 1.904789e-10 | 1.841923e-10
331.94 | 5.721973e-09 | 2.001552e-09 | 2.596997e-09 | 1.18263e-10 | 2.061991e-10 | 5.799107e-10 | 1.906314e-10 | 1.84345e-10
334.849 | 5.492113e-09 | 2.32513e-09 | 2.590457e-09 | 2.163435e-10 | 1.085393e-10 | 6.521204e-10 | 1.907712e-10 | 1.844849e-10
338.1546 | 5.700908e-09 | 2.329196e-09 | 2.493026e-09 | 2.166622e-10 | 2.064985e-10 | 7.936315e-10 | 9.313002e-11 | 2.82444e-10
341.0636 | 5.031047e-09 | 2.222774e-09 | 2.666486e-09 | 2.169427e-10 | 3.044387e-10 | 6.568413e-10 | 2.888698e-10 | 1.847839e-10
344.237 | 5.68029e-09 | 2.116677e-09 | 2.939352e-09 | 2.172487e-10 | 3.045916e-10 | 6.592519e-10 | 2.890223e-10 | 1.849366e-10
347.4104 | 5.449533e-09 | 2.230581e-09 | 2.742218e-09 | 2.175547e-10 | 2.069445e-10 | 8.006625e-10 | 1.913748e-10 | 1.850893e-10
350.4516 | 5.439224e-09 | 1.914321e-09 | 2.925381e-09 | 1.200479e-10 | 2.07091e-10 | 7.329727e-10 | 1.915209e-10 | 1.852356e-10
353.4928 | 5.428916e-09 | 2.238062e-09 | 2.548544e-09 | 1.203412e-10 | 3.050375e-10 | 6.652829e-10 | 9.386701e-11 | 1.85382e-10
356.9307 | 5.417262e-09 | 2.352291e-09 | 2.720816e-09 | 2.287265e-11 | 3.052031e-10 | 7.378945e-10 | 9.403219e-11 | 1.855474e-10
359.7075 | 5.40785e-09 | 2.245706e-09 | 2.534573e-09 | 1.209404e-10 | 2.075369e-10 | 6.700038e-10 | 9.416562e-11 | 2.83481e-10
362.8809 | 5.177093e-09 | 2.03961e-09 | 2.707439e-09 | 1.212464e-10 | 2.076898e-10 | 6.724145e-10 | 1.921181e-10 | 2.836337e-10
366.3188 | 5.82544e-09 | 2.253838e-09 | 2.42971e-09 | 2.193779e-10 | 3.056555e-10 | 6.06026e-10 | 1.922833e-10 | 8.819907e-11
369.2278 | 4.935579e-09 | 2.047417e-09 | 2.423171e-09 | 2.196584e-10 | 2.079956e-10 | 6.782358e-10 | 2.902231e-10 | 1.86139e-10
372.4012 | 5.364822e-09 | 2.15132e-09 | 2.596037e-09 | 1.221643e-10 | 2.081485e-10 | 6.806464e-10 | 1.925755e-10 | 1.862917e-10
375.1779 | 5.13541e-09 | 2.154735e-09 | 2.779794e-09 | 1.224321e-10 | 2.082823e-10 | 7.517557e-10 | 1.92709e-10 | 2.842253e-10
378.6158 | 4.903756e-09 | 2.158964e-09 | 2.492066e-09 | 1.227636e-10 | 2.084479e-10 | 7.543672e-10 | 1.928741e-10 | 1.865907e-10
381.3926 | 4.664344e-09 | 2.27238e-09 | 2.765823e-09 | 1.230313e-10 | 1.107817e-10 | 6.174766e-10 | 2.908076e-10 | 1.867243e-10
384.6982 | 3.763139e-09 | 2.066446e-09 | 2.658392e-09 | 1.233501e-10 | 2.087409e-10 | 6.889876e-10 | 2.909664e-10 | 1.868834e-10
387.6072 | 3.533278e-09 | 2.070024e-09 | 2.651852e-09 | 2.583054e-11 | 3.066811e-10 | 7.611974e-10 | 9.550617e-11 | 8.922334e-11
390.9129 | 4.192073e-09 | 1.96409e-09 | 2.924421e-09 | 2.614929e-11 | 3.068404e-10 | 6.937085e-10 | 1.93465e-10 | 1.871824e-10
393.9541 | 4.181764e-09 | 1.967831e-09 | 2.827584e-09 | 1.242425e-10 | 2.091869e-10 | 7.660187e-10 | 2.914111e-10 | 8.952871e-11
397.2597 | 3.950559e-09 | 2.181897e-09 | 3.010153e-09 | 2.223613e-10 | 4.053461e-10 | 7.695298e-10 | 2.9157e-10 | 1.874878e-10
400.1687 | 4.380699e-09 | 1.975475e-09 | 3.003613e-09 | 2.226418e-10 | 2.094863e-10 | 7.017396e-10 | 1.939097e-10 | 1.876277e-10
403.4743 | 3.699494e-09 | 1.979541e-09 | 3.276182e-09 | 2.229605e-10 | 2.096456e-10 | 7.032506e-10 | 2.918686e-10 | 1.877868e-10
406.5155 | 3.469185e-09 | 1.983281e-09 | 3.169345e-09 | 1.254537e-10 | 3.075921e-10 | 7.055608e-10 | 1.942147e-10 | 1.879331e-10
409.4245 | 3.239324e-09 | 2.09686e-09 | 3.072805e-09 | 1.257342e-10 | 2.099322e-10 | 8.477706e-10 | 9.655448e-11 | 1.880731e-10
412.7302 | 2.788119e-09 | 2.100926e-09 | 2.875374e-09 | 1.26053e-10 | 2.100915e-10 | 7.802817e-10 | 9.671331e-11 | 1.882321e-10
415.7713 | 3.217811e-09 | 1.884666e-09 | 3.058537e-09 | 1.263462e-10 | 3.08038e-10 | 6.435919e-10 | 1.946594e-10 | 2.861784e-10
418.9448 | 3.647053e-09 | 1.99857e-09 | 3.331403e-09 | 2.244522e-10 | 3.081909e-10 | 6.460026e-10 | 1.948119e-10 | 2.863311e-10
421.986 | 2.976745e-09 | 2.112311e-09 | 3.134566e-09 | 1.269454e-10 | 2.105374e-10 | 7.183128e-10 | 1.94958e-10 | 1.886774e-10
424.895 | 3.626884e-09 | 1.895889e-09 | 3.408026e-09 | 2.250259e-10 | 4.066776e-10 | 7.905225e-10 | 2.928978e-10 | 9.10174e-11
428.3328 | 2.735231e-09 | 2.120117e-09 | 3.500298e-09 | 1.275574e-10 | 2.108432e-10 | 7.23134e-10 | 1.95263e-10 | 1.889828e-10
431.2418 | 2.94537e-09 | 2.123695e-09 | 3.583758e-09 | 3.238379e-10 | 2.109834e-10 | 7.943438e-10 | 2.932028e-10 | 1.891228e-10
434.283 | 3.375062e-09 | 2.017436e-09 | 3.576921e-09 | 3.033112e-11 | 2.111299e-10 | 7.96654e-10 | 9.774891e-11 | 3.852691e-10
437.4565 | 3.584304e-09 | 1.91134e-09 | 3.569787e-09 | 3.063712e-11 | 2.112828e-10 | 7.290647e-10 | 1.957014e-10 | 1.894218e-10
440.2332 | 2.694892e-09 | 2.024755e-09 | 4.023545e-09 | 1.287049e-10 | 1.136165e-10 | 7.31174e-10 | 9.803481e-11 | 9.175538e-11
443.6711 | 2.683239e-09 | 2.248984e-09 | 3.925816e-09 | 1.290363e-10 | 3.093822e-10 | 8.037855e-10 | 0 | 2.875208e-10
446.8445 | 2.442482e-09 | 2.142887e-09 | 3.828682e-09 | 3.154233e-11 | 3.095351e-10 | 6.671961e-10 | 1.961525e-10 | 2.876735e-10
450.1502 | 2.881277e-09 | 1.816953e-09 | 3.63125e-09 | 1.296611e-10 | 2.118943e-10 | 7.397073e-10 | 1.963113e-10 | 1.900325e-10
452.7947 | 2.422312e-09 | 2.040206e-09 | 3.995305e-09 | 2.277161e-10 | 3.098217e-10 | 8.107161e-10 | 1.964384e-10 | 9.235976e-11
455.9681 | 3.081556e-09 | 2.044109e-09 | 4.268171e-09 | 2.28022e-10 | 2.121746e-10 | 7.441268e-10 | 1.965909e-10 | 9.251245e-11
459.1416 | 2.850798e-09 | 1.828013e-09 | 4.171037e-09 | 2.28328e-10 | 2.123275e-10 | 8.855375e-10 | 1.967433e-10 | 1.904651e-10
462.4472 | 2.609593e-09 | 1.942079e-09 | 4.813606e-09 | 1.308468e-10 | 2.124868e-10 | 8.880485e-10 | 1.969022e-10 | 9.282418e-11
465.4884 | 2.829285e-09 | 2.05582e-09 | 4.716769e-09 | 3.334001e-11 | 1.148333e-10 | 7.503587e-10 | 9.92483e-11 | 2.885705e-10
468.5296 | 2.598976e-09 | 2.16956e-09 | 4.799932e-09 | 1.314333e-10 | 1.149798e-10 | 8.226689e-10 | 1.971944e-10 | 1.909168e-10
471.703 | 2.808219e-09 | 1.953464e-09 | 4.792798e-09 | 1.317392e-10 | 2.129327e-10 | 7.550795e-10 | 1.973469e-10 | 2.888695e-10
474.7442 | 2.34791e-09 | 2.067204e-09 | 5.065961e-09 | 1.320325e-10 | 2.130792e-10 | 8.273897e-10 | 1.97493e-10 | 2.890158e-10
477.9177 | 3.227153e-09 | 2.071108e-09 | 5.338827e-09 | 1.323385e-10 | 3.110321e-10 | 6.208004e-10 | 1.976455e-10 | 1.913685e-10
480.9589 | 2.556844e-09 | 2.074849e-09 | 4.86199e-09 | 3.483171e-11 | 3.111787e-10 | 7.621106e-10 | 9.999165e-11 | 1.915149e-10
484.1323 | 3.206088e-09 | 1.968752e-09 | 5.134856e-09 | 2.307377e-10 | 2.135315e-10 | 8.345213e-10 | 1.001441e-10 | 1.916675e-10
487.3057 | 2.755331e-09 | 2.082655e-09 | 5.227722e-09 | 1.332437e-10 | 2.136844e-10 | 8.369319e-10 | 1.980966e-10 | 1.918202e-10
490.3469 | 3.405022e-09 | 2.196396e-09 | 5.120885e-09 | 2.313369e-10 | 3.11631e-10 | 7.692421e-10 | 1.982427e-10 | 1.919665e-10
493.2559 | 2.955161e-09 | 2.089974e-09 | 4.934345e-09 | 3.601742e-11 | 3.117711e-10 | 7.024519e-10 | 1.983825e-10 | 1.921065e-10
496.5615 | 2.723956e-09 | 1.76404e-09 | 5.106914e-09 | 1.341361e-10 | 2.141304e-10 | 8.439629e-10 | 1.007413e-10 | 9.446555e-11
499.6027 | 2.493648e-09 | 2.317781e-09 | 4.820077e-09 | 3.662939e-11 | 3.120769e-10 | 7.762731e-10 | 1.986875e-10 | 1.924119e-10
502.9084 | 2.482442e-09 | 2.101847e-09 | 4.632646e-09 | 1.347481e-10 | 3.122362e-10 | 7.797842e-10 | 2.966463e-10 | 9.477093e-11
505.8174 | 2.472582e-09 | 2.215425e-09 | 4.536106e-09 | 1.350286e-10 | 3.123763e-10 | 7.81994e-10 | 1.989861e-10 | 1.927109e-10
508.8586 | 2.682273e-09 | 2.219166e-09 | 4.249269e-09 | 1.353219e-10 | 2.147228e-10 | 7.143042e-10 | 1.991322e-10 | 1.928572e-10
511.8998 | 2.451964e-09 | 2.112907e-09 | 3.962432e-09 | 1.356151e-10 | 2.148693e-10 | 9.256144e-10 | 1.992783e-10 | 1.930035e-10
515.2055 | 2.880759e-09 | 1.896973e-09 | 4.135001e-09 | 1.359338e-10 | 2.150286e-10 | 7.881256e-10 | 1.994372e-10 | 1.931626e-10
518.5111 | 2.429554e-09 | 2.121039e-09 | 3.757569e-09 | 2.340526e-10 | 2.151879e-10 | 7.216366e-10 | 1.01796e-10 | 1.933216e-10
521.6845 | 2.408797e-09 | 2.014942e-09 | 3.840435e-09 | 1.365586e-10 | 2.153408e-10 | 7.930472e-10 | 1.997485e-10 | 9.567432e-11
524.4613 | 2.409384e-09 | 1.908358e-09 | 3.464193e-09 | 2.346263e-10 | 2.154745e-10 | 8.651566e-10 | 1.020819e-10 | 1.936079e-10
527.5025 | 2.399076e-09 | 2.022099e-09 | 3.277356e-09 | 2.349195e-10 | 3.134211e-10 | 7.284668e-10 | 2.00028e-10 | 9.595424e-11
531.0726 | 2.826974e-09 | 2.02649e-09 | 3.26933e-09 | 2.352638e-10 | 2.157931e-10 | 8.001788e-10 | 2.001996e-10 | 2.91726e-10
533.9815 | 2.377114e-09 | 2.140068e-09 | 2.882791e-09 | 2.355443e-10 | 2.159332e-10 | 8.033885e-10 | 2.003393e-10 | 1.94066e-10
536.8905 | 2.587253e-09 | 2.143646e-09 | 2.696251e-09 | 4.022476e-11 | 2.160734e-10 | 8.745982e-10 | 2.004791e-10 | 1.942059e-10
540.4607 | 2.125151e-09 | 2.148037e-09 | 2.968225e-09 | 2.36169e-10 | 1.184454e-10 | 8.773103e-10 | 2.006507e-10 | 1.943777e-10
542.9729 | 2.566636e-09 | 2.151127e-09 | 2.492577e-09 | 2.364112e-10 | 2.163664e-10 | 7.402186e-10 | 4.771371e-12 | 2.922986e-10
546.4108 | 2.334982e-09 | 1.825356e-09 | 2.854849e-09 | 2.367427e-10 | 1.18732e-10 | 8.118302e-10 | 2.987366e-10 | 1.94664e-10
549.1876 | 2.76557e-09 | 2.268772e-09 | 2.758606e-09 | 4.141047e-11 | 2.166658e-10 | 8.139395e-10 | 1.0327e-10 | 9.69976e-11
552.361 | 2.314813e-09 | 2.382675e-09 | 2.561472e-09 | 1.395165e-10 | 3.146187e-10 | 7.473502e-10 | 2.012225e-10 | 1.949503e-10
555.7989 | 2.30316e-09 | 2.276904e-09 | 2.743743e-09 | 1.398479e-10 | 1.191843e-10 | 8.199617e-10 | 2.991877e-10 | 1.951157e-10
558.7078 | 2.953299e-09 | 1.950482e-09 | 2.647204e-09 | 2.379284e-10 | 2.171245e-10 | 8.911714e-10 | 2.015274e-10 | 1.952557e-10
561.749 | 1.83299e-09 | 2.284223e-09 | 2.540367e-09 | 2.382217e-10 | 2.17271e-10 | 8.244816e-10 | 2.994735e-10 | 9.760198e-11
564.7902 | 3.382682e-09 | 2.067963e-09 | 2.63353e-09 | 1.407149e-10 | 2.174175e-10 | 7.567918e-10 | 2.018197e-10 | 1.955483e-10
567.8314 | 2.252373e-09 | 2.181704e-09 | 2.526693e-09 | 1.410081e-10 | 2.175641e-10 | 8.28102e-10 | 1.041658e-10 | 1.956946e-10
571.4016 | 2.690271e-09 | 2.186096e-09 | 2.238667e-09 | 1.413524e-10 | 2.177361e-10 | 7.618141e-10 | 2.999373e-10 | 1.958664e-10
574.1783 | 2.240859e-09 | 2.509511e-09 | 2.612425e-09 | 1.416201e-10 | 2.178698e-10 | 7.639234e-10 | 2.022708e-10 | 0
577.2195 | 1.56055e-09 | 2.193252e-09 | 2.505588e-09 | 1.419134e-10 | 2.180164e-10 | 7.662336e-10 | 2.024169e-10 | 1.961463e-10
580.5252 | 3.099345e-09 | 1.977318e-09 | 2.218156e-09 | 4.443211e-11 | 2.181756e-10 | 8.387447e-10 | 3.003757e-10 | 9.850537e-11
583.5664 | 2.429036e-09 | 2.201059e-09 | 2.59132e-09 | 1.425253e-10 | 1.205221e-10 | 8.400549e-10 | 2.027219e-10 | 1.964517e-10
586.6076 | 2.198727e-09 | 2.204799e-09 | 2.204483e-09 | 1.428186e-10 | 2.184687e-10 | 9.123651e-10 | 2.02868e-10 | 1.96598e-10
589.6488 | 2.188419e-09 | 2.20854e-09 | 2.477646e-09 | 4.531182e-11 | 2.186152e-10 | 8.446753e-10 | 3.008141e-10 | 1.967443e-10
592.9544 | 2.177214e-09 | 1.992606e-09 | 2.190215e-09 | 1.434306e-10 | 2.187744e-10 | 8.471863e-10 | 2.031729e-10 | 2.947034e-10
595.9956 | 1.716905e-09 | 2.106347e-09 | 2.463378e-09 | 4.59238e-11 | 1.21121e-10 | 8.504965e-10 | 1.055191e-10 | 9.924972e-11
598.7724 | 2.377492e-09 | 2.109762e-09 | 2.457135e-09 | 1.439915e-10 | 3.168547e-10 | 9.226059e-10 | 3.012525e-10 | 1.971833e-10
601.9458 | 1.916736e-09 | 2.113666e-09 | 2.170001e-09 | 1.442975e-10 | 2.192076e-10 | 8.550165e-10 | 2.03605e-10 | 1.97336e-10
605.2514 | 2.355531e-09 | 2.117732e-09 | 2.07257e-09 | 1.446163e-10 | 2.193669e-10 | 9.965276e-10 | 2.037638e-10 | 1.97495e-10
608.2927 | 1.455221e-09 | 2.121472e-09 | 2.065733e-09 | 1.449095e-10 | 2.195134e-10 | 9.288378e-10 | 2.039099e-10 | 2.954414e-10
611.5983 | 1.884017e-09 | 2.345538e-09 | 2.338302e-09 | 2.430282e-10 | 1.218727e-10 | 8.613489e-10 | 2.040688e-10 | 2.956004e-10
614.6395 | 1.873708e-09 | 2.239279e-09 | 2.331465e-09 | 1.455215e-10 | 1.220192e-10 | 7.946591e-10 | 2.042149e-10 | 2.957467e-10
617.9452 | 2.752502e-09 | 2.453345e-09 | 2.324033e-09 | 2.436402e-10 | 1.221785e-10 | 8.671702e-10 | 2.043737e-10 | 2.959058e-10
621.1186 | 2.081746e-09 | 2.357249e-09 | 2.316899e-09 | 1.461462e-10 | 2.201314e-10 | 9.385809e-10 | 2.045262e-10 | 1.004585e-10
623.8953 | 2.512333e-09 | 2.360664e-09 | 2.030657e-09 | 2.442139e-10 | 1.224651e-10 | 9.406901e-10 | 2.046596e-10 | 1.005921e-10
627.0687 | 1.611577e-09 | 2.254567e-09 | 2.023523e-09 | 1.467199e-10 | 3.18218e-10 | 8.041008e-10 | 1.070121e-10 | 1.985448e-10
630.3744 | 2.270371e-09 | 2.368634e-09 | 2.296091e-09 | 1.470387e-10 | 2.205773e-10 | 8.756119e-10 | 1.071709e-10 | 2.965038e-10
633.1511 | 1.590959e-09 | 2.262049e-09 | 2.099849e-09 | 4.950641e-11 | 2.207111e-10 | 8.777212e-10 | 2.051044e-10 | 1.988374e-10
636.3246 | 2.030202e-09 | 2.265952e-09 | 2.002715e-09 | 1.476124e-10 | 2.20864e-10 | 8.111319e-10 | 1.074568e-10 | 1.989901e-10
639.498 | 1.789445e-09 | 2.379856e-09 | 2.185581e-09 | 5.011839e-11 | 3.188169e-10 | 9.525425e-10 | 3.032093e-10 | 1.991428e-10
642.6715 | 2.008688e-09 | 2.383759e-09 | 2.078446e-09 | 2.460244e-10 | 3.189697e-10 | 8.159532e-10 | 2.055618e-10 | 1.014955e-10
645.4482 | 1.549276e-09 | 2.387175e-09 | 1.982204e-09 | 1.484921e-10 | 2.213035e-10 | 8.880625e-10 | 1.078952e-10 | 1.016291e-10
648.7539 | 1.53807e-09 | 2.061241e-09 | 2.164773e-09 | 2.466109e-10 | 2.214628e-10 | 8.895736e-10 | 2.058541e-10 | 1.995881e-10
651.9273 | 2.197313e-09 | 2.065144e-09 | 2.057639e-09 | 1.491169e-10 | 2.216157e-10 | 9.619842e-10 | 2.060065e-10 | 1.019408e-10
654.9685 | 1.737005e-09 | 2.288885e-09 | 2.240802e-09 | 1.494101e-10 | 2.217622e-10 | 8.252944e-10 | 3.039527e-10 | 2.976871e-10
658.1419 | 1.506248e-09 | 2.512788e-09 | 2.423668e-09 | 1.497161e-10 | 1.241151e-10 | 9.66705e-10 | 2.063051e-10 | 2.978398e-10
661.1831 | 1.495939e-09 | 2.616529e-09 | 1.856831e-09 | 2.478093e-10 | 2.220616e-10 | 1.039015e-09 | 2.064513e-10 | 2.001861e-10
664.2243 | 2.15563e-09 | 2.41027e-09 | 2.029994e-09 | 1.503026e-10 | 2.222081e-10 | 9.713254e-10 | 1.087974e-10 | 2.003325e-10
667.3977 | 1.694873e-09 | 2.304173e-09 | 2.40286e-09 | 1.506085e-10 | 3.20161e-10 | 8.347361e-10 | 3.045499e-10 | 2.004851e-10
670.7034 | 1.913668e-09 | 2.308239e-09 | 2.115428e-09 | 1.509273e-10 | 3.203203e-10 | 9.072472e-10 | 2.069087e-10 | 1.028442e-10
673.7446 | 1.903359e-09 | 2.42198e-09 | 2.568591e-09 | 2.490205e-10 | 2.226668e-10 | 9.785574e-10 | 2.070548e-10 | 2.007905e-10
676.7858 | 1.89305069e-09 | 2.425721e-09 | 2.191755e-09 | 1.515138e-10 | 2.228133e-10 | 8.408676e-10 | 1.09401e-10 | 1.031368e-10
679.9593 | 1.432293e-09 | 2.539624e-09 | 2.27462e-09 | 2.496198e-10 | 2.229662e-10 | 9.142783e-10 | 1.095535e-10 | 2.988895e-10
682.8682 | 1.872433e-09 | 2.433202e-09 | 1.988081e-09 | 1.521002e-10 | 3.209064e-10 | 9.16488e-10 | 2.074932e-10 | 2.012295e-10
685.9094 | 2.082124e-09 | 2.436943e-09 | 1.981244e-09 | 1.523935e-10 | 2.232529e-10 | 9.177982e-10 | 2.076394e-10 | 2.991758e-10
689.0828 | 1.621368e-09 | 2.760846e-09 | 1.97411e-09 | 2.504995e-10 | 3.212058e-10 | 9.212088e-10 | 3.055918e-10 | 2.015285e-10
692.3885 | 1.610162e-09 | 2.544912e-09 | 1.876678e-09 | 1.530182e-10 | 2.23565e-10 | 8.5372e-10 | 2.079507e-10 | 2.016876e-10
695.5619 | 2.049405e-09 | 2.548816e-09 | 1.959544e-09 | 1.533242e-10 | 1.259179e-10 | 9.251306e-10 | 2.081031e-10 | 2.018402e-10
698.4709 | 1.589545e-09 | 2.452394e-09 | 2.333005e-09 | 1.536047e-10 | 1.260581e-10 | 7.883404e-10 | 1.104429e-10 | 2.019802e-10
701.5121 | 2.469236e-09 | 2.666135e-09 | 2.226168e-09 | 1.538979e-10 | 2.240046e-10 | 9.296506e-10 | 2.083891e-10 | 2.021265e-10
704.95 | 2.017583e-09 | 2.460363e-09 | 2.128439e-09 | 1.542294e-10 | 1.263702e-10 | 9.322621e-10 | 3.063542e-10 | 2.022919e-10
707.7267 | 1.55817e-09 | 2.463779e-09 | 2.212197e-09 | 1.544971e-10 | 2.24304e-10 | 7.953714e-10 | 1.108877e-10 | 2.024255e-10
711.1646 | 1.546517e-09 | 2.578008e-09 | 2.024468e-09 | 5.702864e-11 | 3.222697e-10 | 1.006983e-09 | 2.088528e-10 | 2.025909e-10
714.0736 | 1.986656e-09 | 2.681586e-09 | 2.477929e-09 | 1.551091e-10 | 2.246098e-10 | 9.401927e-10 | 2.089926e-10 | 2.027309e-10
717.1148 | 1.756348e-09 | 2.365326e-09 | 2.291092e-09 | 1.554024e-10 | 3.225563e-10 | 9.425029e-10 | 3.069387e-10 | 2.028772e-10
720.4204 | 1.295143e-09 | 2.579392e-09 | 2.00366e-09 | 2.535211e-10 | 2.249156e-10 | 9.45014e-10 | 2.092976e-10 | 2.030363e-10
723.4616 | 2.174834e-09 | 2.373133e-09 | 2.176824e-09 | 5.821434e-11 | 2.250621e-10 | 9.463242e-10 | 2.094437e-10 | 2.031826e-10
726.3706 | 1.274973e-09 | 2.266711e-09 | 2.270284e-09 | 1.562948e-10 | 2.252023e-10 | 9.48534e-10 | 2.095835e-10 | 2.033226e-10
729.4118 | 1.934665e-09 | 2.700452e-09 | 2.163447e-09 | 5.878807e-11 | 2.253488e-10 | 8.818442e-10 | 2.097296e-10 | 2.034689e-10
732.5852 | 1.033908e-09 | 2.604355e-09 | 2.536313e-09 | 5.909406e-11 | 1.277017e-10 | 8.842548e-10 | 2.098821e-10 | 3.014216e-10
735.6264 | 1.463599e-09 | 2.608096e-09 | 2.149476e-09 | 1.571873e-10 | 2.256482e-10 | 9.55565e-10 | 2.100282e-10 | 2.037679e-10
738.6676 | 2.34329e-09 | 2.611837e-09 | 1.962639e-09 | 1.574805e-10 | 3.235947e-10 | 8.888752e-10 | 4.061743e-10 | 2.039142e-10
741.9733 | 1.892085e-09 | 2.605903e-09 | 2.325208e-09 | 1.577993e-10 | 2.25954e-10 | 8.913863e-10 | 2.103332e-10 | 1.062733e-10
745.279 | 1.43088e-09 | 2.719969e-09 | 2.227776e-09 | 1.58118e-10 | 2.261132e-10 | 8.238974e-10 | 2.10492e-10 | 2.042323e-10
748.188 | 1.871019e-09 | 2.513547e-09 | 2.121237e-09 | 1.583985e-10 | 2.262534e-10 | 8.961072e-10 | 3.084318e-10 | 2.043723e-10
751.4936 | 1.189814e-09 | 2.617613e-09 | 2.393805e-09 | 1.587172e-10 | 1.286126e-10 | 9.676183e-10 | 3.085906e-10 | 2.045313e-10
754.4026 | 1.849953e-09 | 2.631191e-09 | 2.207266e-09 | 1.589977e-10 | 2.265528e-10 | 1.039828e-09 | 1.131304e-10 | 2.046713e-10
757.4437 | 1.389645e-09 | 2.734932e-09 | 2.200429e-09 | 6.149097e-11 | 2.266993e-10 | 9.721382e-10 | 2.110765e-10 | 2.048176e-10
760.6172 | 1.378888e-09 | 2.738835e-09 | 2.093295e-09 | 1.59597e-10 | 3.246522e-10 | 8.355489e-10 | 2.11229e-10 | 2.049703e-10
763.6584 | 1.368579e-09 | 2.852576e-09 | 2.276458e-09 | 1.598902e-10 | 3.247987e-10 | 9.078591e-10 | 2.113751e-10 | 2.051166e-10
766.8318 | 1.357822e-09 | 2.85648e-09 | 2.179324e-09 | 2.579962e-10 | 3.249516e-10 | 9.802697e-10 | 2.115276e-10 | 1.074693e-10
769.7408 | 1.127961e-09 | 3.080058e-09 | 2.172784e-09 | 1.604767e-10 | 3.250918e-10 | 1.121479e-09 | 3.094674e-10 | 1.076093e-10
773.0465 | 1.786756e-09 | 2.974124e-09 | 2.165353e-09 | 6.299542e-11 | 2.27451e-10 | 9.849906e-10 | 2.118262e-10 | 2.055683e-10
776.0877 | 1.776447e-09 | 2.757865e-09 | 2.438516e-09 | 6.328866e-11 | 2.275976e-10 | 9.173008e-10 | 2.119723e-10 | 2.057147e-10
779.1289 | 1.986139e-09 | 2.761605e-09 | 2.431679e-09 | 1.613819e-10 | 2.277441e-10 | 9.89611e-10 | 2.121185e-10 | 2.05861e-10
782.1701 | 1.30583e-09 | 2.765346e-09 | 1.954842e-09 | 6.387514e-11 | 2.278906e-10 | 9.219212e-10 | 3.100646e-10 | 2.060073e-10
785.4757 | 1.294625e-09 | 2.879412e-09 | 2.137411e-09 | 1.619939e-10 | 2.280499e-10 | 9.244323e-10 | 2.124234e-10 | 2.061663e-10
788.6491 | 1.513868e-09 | 2.773315e-09 | 1.940277e-09 | 6.449986e-11 | 2.282027e-10 | 8.568429e-10 | 2.125759e-10 | 3.04119e-10
791.5581 | 1.724007e-09 | 3.106894e-09 | 1.933737e-09 | 6.478035e-11 | 2.283429e-10 | 9.290527e-10 | 2.127157e-10 | 3.04259e-10
795.1282 | 1.711906e-09 | 2.781285e-09 | 2.115711e-09 | 1.629246e-10 | 3.263149e-10 | 9.317646e-10 | 2.128872e-10 | 2.066308e-10
798.0372 | 1.702045e-09 | 2.784863e-09 | 1.919171e-09 | 1.632051e-10 | 1.308551e-10 | 1.072974e-09 | 2.13027e-10 | 1.089707e-10