## Sheet1
L | H2 | Water | CO | 39 | Propylene | CO2 | Furan | Furfural
0 | 6.81625e-07 | 0 | 2.482357e-07 | 0 | 0 | 0 | 0 | 1.393673e-08
0.1 | 5.042038e-06 | 0 | 8.540162e-06 | 0 | 0 | 0 | 0 | 2.500791e-07
0.13 | 3.948568e-06 | 0 | 8.536544e-06 | 0 | 0 | 0 | 0 | 1.688194e-07
0.14 | 4.326179e-06 | 0 | 8.228839e-06 | 0 | 0 | 0 | 0 | 1.629888e-07
0.15 | 4.416725e-06 | 0 | 1.015107e-05 | 0 | 0 | 0 | 0 | 1.627609e-06
0.16 | 5.984335e-06 | 0 | 1.004702e-05 | 0 | 0 | 0 | 0 | 9.040824e-07
0.2 | 4.235344e-06 | 0 | 8.603776e-06 | 0 | 0 | 0 | 0 | 1.487081e-06
0.3 | 5.910972e-06 | 0 | 9.757075e-06 | 0 | 0 | 0 | 0 | 2.242191e-06
0.4 | 6.2994e-06 | 0 | 9.947856e-06 | 0 | 0 | 0 | 0 | 5.601784e-06
0.8 | 5.698043e-06 | 0 | 1.020873e-05 | 0 | 0 | 0 | 0 | 1.067071e-05